## Sheet1
Index | Name | Z | Period | Group | EN | CR | CM_type | CM_morph | MS2_morph | CP_morph | SSA | C | Cation | Anion | PW | CD | Cs | Ref | Ref_index
4 | VS2 | 23 | 4 | 5 | 1.63 | 1.44 | 0 | 0 | nanosheets | 0 | 5.5 | 6 | K | OH | 0.5 | 1 | 152 | 10.1039/C5RA27155J | 2
5 | VS2 | 23 | 4 | 5 | 1.63 | 1.44 | 0 | 0 | nanosheets | 0 | 5.5 | 6 | K | OH | 0.5 | 2 | 145 | 10.1039/C5RA27155J | 2
6 | VS2 | 23 | 4 | 5 | 1.63 | 1.44 | 0 | 0 | nanosheets | 0 | 5.5 | 6 | K | OH | 0.5 | 5 | 136 | 10.1039/C5RA27155J | 2
7 | VS2 | 23 | 4 | 5 | 1.63 | 1.44 | 0 | 0 | nanosheets | 0 | 5.5 | 6 | K | OH | 0.5 | 10 | 120 | 10.1039/C5RA27155J | 2
8 | VS2 | 23 | 4 | 5 | 1.63 | 1.44 | 0 | 0 | nanosheets | 0 | 5.5 | 6 | K | OH | 0.5 | 15 | 90 | 10.1039/C5RA27155J | 2
9 | VS2 | 23 | 4 | 5 | 1.63 | 1.44 | 0 | 0 | irregular nanoparticles | 0 | 15.59 | 2 | K | OH | 0.55 | 0.2 | 320.7 | 10.1016/j.ceramint.2022.03.277 | 3
10 | VS2 | 23 | 4 | 5 | 1.63 | 1.44 | 0 | 0 | irregular nanoparticles | 0 | 15.59 | 2 | K | OH | 0.55 | 0.5 | 289.9 | 10.1016/j.ceramint.2022.03.277 | 3
11 | VS2 | 23 | 4 | 5 | 1.63 | 1.44 | 0 | 0 | irregular nanoparticles | 0 | 15.59 | 2 | K | OH | 0.55 | 1 | 269.7 | 10.1016/j.ceramint.2022.03.277 | 3
12 | VS2 | 23 | 4 | 5 | 1.63 | 1.44 | 0 | 0 | irregular nanoparticles | 0 | 15.59 | 2 | K | OH | 0.55 | 2 | 238.4 | 10.1016/j.ceramint.2022.03.277 | 3
13 | VS2 | 23 | 4 | 5 | 1.63 | 1.44 | 0 | 0 | irregular nanoparticles | 0 | 15.59 | 2 | K | OH | 0.55 | 4 | 198.7 | 10.1016/j.ceramint.2022.03.277 | 3
14 | VS2 | 23 | 4 | 5 | 1.63 | 1.44 | 0 | 0 | irregular nanoparticles | 0 | 15.59 | 2 | K | OH | 0.55 | 10 | 155.8 | 10.1016/j.ceramint.2022.03.277 | 3
15 | VS2-NC | 23 | 4 | 5 | 1.63 | 1.44 | derived carbon | 3D porous | irregular nanoparticles | embedded | 69.72 | 2 | K | OH | 0.55 | 0.2 | 836.7 | 10.1016/j.ceramint.2022.03.277 | 3
16 | VS2-NC | 23 | 4 | 5 | 1.63 | 1.44 | derived carbon | 3D porous | irregular nanoparticles | embedded | 69.72 | 2 | K | OH | 0.55 | 0.5 | 789.8 | 10.1016/j.ceramint.2022.03.277 | 3
17 | VS2-NC | 23 | 4 | 5 | 1.63 | 1.44 | derived carbon | 3D porous | irregular nanoparticles | embedded | 69.72 | 2 | K | OH | 0.55 | 1 | 702.2 | 10.1016/j.ceramint.2022.03.277 | 3
18 | VS2-NC | 23 | 4 | 5 | 1.63 | 1.44 | derived carbon | 3D porous | irregular nanoparticles | embedded | 69.72 | 2 | K | OH | 0.55 | 2 | 616.5 | 10.1016/j.ceramint.2022.03.277 | 3
19 | VS2-NC | 23 | 4 | 5 | 1.63 | 1.44 | derived carbon | 3D porous | irregular nanoparticles | embedded | 69.72 | 2 | K | OH | 0.55 | 4 | 468.9 | 10.1016/j.ceramint.2022.03.277 | 3
20 | VS2-NC | 23 | 4 | 5 | 1.63 | 1.44 | derived carbon | 3D porous | irregular nanoparticles | embedded | 69.72 | 2 | K | OH | 0.55 | 10 | 407.3 | 10.1016/j.ceramint.2022.03.277 | 3
21 | VS2/G | 23 | 4 | 5 | 1.63 | 1.44 | Graphene | flower-like | irregular nanoparticles | supported | 32.3 | 2 | K | OH | 0.5 | 1 | 211 | 10.1002/ente.201700225 | 4
22 | VS2/G | 23 | 4 | 5 | 1.63 | 1.44 | Graphene | flower-like | irregular nanoparticles | supported | 32.3 | 2 | K | OH | 0.5 | 2 | 202.56 | 10.1002/ente.201700225 | 4
23 | VS2/G | 23 | 4 | 5 | 1.63 | 1.44 | Graphene | flower-like | irregular nanoparticles | supported | 32.3 | 2 | K | OH | 0.5 | 10 | 170.91 | 10.1002/ente.201700225 | 4
24 | VS2/G | 23 | 4 | 5 | 1.63 | 1.44 | Graphene | flower-like | irregular nanoparticles | supported | 32.3 | 2 | K | OH | 0.5 | 20 | 135.04 | 10.1002/ente.201700225 | 4
25 | FeS2 | 26 | 4 | 8 | 1.83 | 1.24 | 0 | 0 | irregular nanoparticles | 0 | 4.04 | 6 | K | OH | 0.55 | 0.5 | 163 | 10.1016/j.ceramint.2015.11.178 | 5
26 | FeS2 | 26 | 4 | 8 | 1.83 | 1.24 | 0 | 0 | irregular nanoparticles | 0 | 4.04 | 6 | K | OH | 0.55 | 1 | 92 | 10.1016/j.ceramint.2015.11.178 | 5
27 | FeS2 | 26 | 4 | 8 | 1.83 | 1.24 | 0 | 0 | irregular nanoparticles | 0 | 4.04 | 6 | K | OH | 0.55 | 2 | 82 | 10.1016/j.ceramint.2015.11.178 | 5
28 | FeS2 | 26 | 4 | 8 | 1.83 | 1.24 | 0 | 0 | irregular nanoparticles | 0 | 4.04 | 6 | K | OH | 0.55 | 3 | 78 | 10.1016/j.ceramint.2015.11.178 | 5
29 | FeS2 | 26 | 4 | 8 | 1.83 | 1.24 | 0 | 0 | irregular nanoparticles | 0 | 4.04 | 6 | K | OH | 0.55 | 5 | 75 | 10.1016/j.ceramint.2015.11.178 | 5
30 | FeS2 | 26 | 4 | 8 | 1.83 | 1.24 | 0 | 0 | irregular nanoparticles | 0 | 4.04 | 6 | K | OH | 0.55 | 10 | 74 | 10.1016/j.ceramint.2015.11.178 | 5
31 | GA-FeS2 | 26 | 4 | 8 | 1.83 | 1.24 | RGO | 2D nanosheets | flower-like clusters | supported | 8.39 | 6 | K | OH | 0.55 | 0.5 | 312 | 10.1016/j.ceramint.2015.11.178 | 5
32 | GA-FeS2 | 26 | 4 | 8 | 1.83 | 1.24 | RGO | 2D nanosheets | flower-like clusters | supported | 8.39 | 6 | K | OH | 0.55 | 1 | 288 | 10.1016/j.ceramint.2015.11.178 | 5
33 | GA-FeS2 | 26 | 4 | 8 | 1.83 | 1.24 | RGO | 2D nanosheets | flower-like clusters | supported | 8.39 | 6 | K | OH | 0.55 | 2 | 268 | 10.1016/j.ceramint.2015.11.178 | 5
34 | GA-FeS2 | 26 | 4 | 8 | 1.83 | 1.24 | RGO | 2D nanosheets | flower-like clusters | supported | 8.39 | 6 | K | OH | 0.55 | 3 | 216 | 10.1016/j.ceramint.2015.11.178 | 5
35 | GA-FeS2 | 26 | 4 | 8 | 1.83 | 1.24 | RGO | 2D nanosheets | flower-like clusters | supported | 8.39 | 6 | K | OH | 0.55 | 5 | 200 | 10.1016/j.ceramint.2015.11.178 | 5
36 | GA-FeS2 | 26 | 4 | 8 | 1.83 | 1.24 | RGO | 2D nanosheets | flower-like clusters | supported | 8.39 | 6 | K | OH | 0.55 | 10 | 172 | 10.1016/j.ceramint.2015.11.178 | 5
42 | FeS2/NSG | 26 | 4 | 8 | 1.83 | 1.24 | Graphene | 2D nanosheets | irregular nanoparticles | supported | 218.4 | 6 | K | OH | 0.6 | 1 | 529 | 10.1016/j.matlet.2018.01.135 | 7
43 | FeS2/NSG | 26 | 4 | 8 | 1.83 | 1.24 | Graphene | 2D nanosheets | irregular nanoparticles | supported | 218.4 | 6 | K | OH | 0.6 | 2 | 481 | 10.1016/j.matlet.2018.01.135 | 7
44 | FeS2/NSG | 26 | 4 | 8 | 1.83 | 1.24 | Graphene | 2D nanosheets | irregular nanoparticles | supported | 218.4 | 6 | K | OH | 0.6 | 5 | 443 | 10.1016/j.matlet.2018.01.135 | 7
45 | FeS2/NSG | 26 | 4 | 8 | 1.83 | 1.24 | Graphene | 2D nanosheets | irregular nanoparticles | supported | 218.4 | 6 | K | OH | 0.6 | 10 | 401 | 10.1016/j.matlet.2018.01.135 | 7
46 | FeS2/NSG | 26 | 4 | 8 | 1.83 | 1.24 | Graphene | 2D nanosheets | irregular nanoparticles | supported | 218.4 | 6 | K | OH | 0.6 | 20 | 349 | 10.1016/j.matlet.2018.01.135 | 7
53 | MoS2 | 42 | 5 | 6 | 2.16 | 1.46 | 0 | 0 | flower-like clusters | 0 | 24 | 6 | K | OH | 1 | 1 | 216 | 10.1021/acs.energyfuels.3c04078 | 9
54 | MoS2 | 42 | 5 | 6 | 2.16 | 1.46 | 0 | 0 | flower-like clusters | 0 | 24 | 6 | K | OH | 1 | 2 | 160 | 10.1021/acs.energyfuels.3c04078 | 9
55 | MoS2 | 42 | 5 | 6 | 2.16 | 1.46 | 0 | 0 | flower-like clusters | 0 | 24 | 6 | K | OH | 1 | 3 | 140 | 10.1021/acs.energyfuels.3c04078 | 9
56 | MoS2 | 42 | 5 | 6 | 2.16 | 1.46 | 0 | 0 | flower-like clusters | 0 | 24 | 6 | K | OH | 1 | 4 | 121 | 10.1021/acs.energyfuels.3c04078 | 9
57 | MoS2 | 42 | 5 | 6 | 2.16 | 1.46 | 0 | 0 | flower-like clusters | 0 | 24 | 6 | K | OH | 1 | 5 | 109 | 10.1021/acs.energyfuels.3c04078 | 9
58 | MoS2 | 42 | 5 | 6 | 2.16 | 1.46 | 0 | 0 | flower-like clusters | 0 | 24 | 6 | K | OH | 1 | 7 | 86 | 10.1021/acs.energyfuels.3c04078 | 9
65 | FeS2 | 26 | 4 | 8 | 1.83 | 1.24 | 0 | 0 | irregular nanoparticles | 0 | 23.8 | 2 | K | OH | 1.1 | 1 | 471 | 10.1039/C8QI01230J | 10
66 | FeS2 | 26 | 4 | 8 | 1.83 | 1.24 | 0 | 0 | irregular nanoparticles | 0 | 23.8 | 2 | K | OH | 1.1 | 2 | 398 | 10.1039/C8QI01230J | 10
67 | FeS2 | 26 | 4 | 8 | 1.83 | 1.24 | 0 | 0 | irregular nanoparticles | 0 | 23.8 | 2 | K | OH | 1.1 | 3 | 369 | 10.1039/C8QI01230J | 10
68 | FeS2 | 26 | 4 | 8 | 1.83 | 1.24 | 0 | 0 | irregular nanoparticles | 0 | 23.8 | 2 | K | OH | 1.1 | 5 | 356 | 10.1039/C8QI01230J | 10
69 | FeS2 | 26 | 4 | 8 | 1.83 | 1.24 | 0 | 0 | irregular nanoparticles | 0 | 23.8 | 2 | K | OH | 1.1 | 10 | 335 | 10.1039/C8QI01230J | 10
70 | FeS2 | 26 | 4 | 8 | 1.83 | 1.24 | 0 | 0 | irregular nanoparticles | 0 | 23.8 | 2 | K | OH | 1.1 | 15 | 321 | 10.1039/C8QI01230J | 10
71 | FeS2 | 26 | 4 | 8 | 1.83 | 1.24 | 0 | 0 | irregular nanoparticles | 0 | 23.8 | 2 | K | OH | 1.1 | 20 | 307 | 10.1039/C8QI01230J | 10
72 | 30% FeS2/3DPC | 26 | 4 | 8 | 1.83 | 1.24 | derived carbon | 3D networks | irregular nanoparticles | embedded | 17.37 | 1 | K | OH | 1 | 2 | 228 | 10.1016/j.apsusc.2021.150538 | 11
73 | 30% FeS2/3DPC | 26 | 4 | 8 | 1.83 | 1.24 | derived carbon | 3D networks | irregular nanoparticles | embedded | 17.37 | 1 | K | OH | 1 | 4 | 170 | 10.1016/j.apsusc.2021.150538 | 11
74 | 30% FeS2/3DPC | 26 | 4 | 8 | 1.83 | 1.24 | derived carbon | 3D networks | irregular nanoparticles | embedded | 17.37 | 1 | K | OH | 1 | 6 | 140 | 10.1016/j.apsusc.2021.150538 | 11
75 | 30% FeS2/3DPC | 26 | 4 | 8 | 1.83 | 1.24 | derived carbon | 3D networks | irregular nanoparticles | embedded | 17.37 | 1 | K | OH | 1 | 8 | 119 | 10.1016/j.apsusc.2021.150538 | 11
76 | 30% FeS2/3DPC | 26 | 4 | 8 | 1.83 | 1.24 | derived carbon | 3D networks | irregular nanoparticles | embedded | 17.37 | 1 | K | OH | 1 | 10 | 91 | 10.1016/j.apsusc.2021.150538 | 11
77 | 50% FeS2/3DPC | 26 | 4 | 8 | 1.83 | 1.24 | derived carbon | 3D networks | irregular nanoparticles | embedded | 27.36 | 1 | K | OH | 1 | 2 | 303 | 10.1016/j.apsusc.2021.150538 | 11
78 | 50% FeS2/3DPC | 26 | 4 | 8 | 1.83 | 1.24 | derived carbon | 3D networks | irregular nanoparticles | embedded | 27.36 | 1 | K | OH | 1 | 4 | 235 | 10.1016/j.apsusc.2021.150538 | 11
79 | 50% FeS2/3DPC | 26 | 4 | 8 | 1.83 | 1.24 | derived carbon | 3D networks | irregular nanoparticles | embedded | 27.36 | 1 | K | OH | 1 | 6 | 210 | 10.1016/j.apsusc.2021.150538 | 11
80 | 50% FeS2/3DPC | 26 | 4 | 8 | 1.83 | 1.24 | derived carbon | 3D networks | irregular nanoparticles | embedded | 27.36 | 1 | K | OH | 1 | 8 | 192 | 10.1016/j.apsusc.2021.150538 | 11
81 | 50% FeS2/3DPC | 26 | 4 | 8 | 1.83 | 1.24 | derived carbon | 3D networks | irregular nanoparticles | embedded | 27.36 | 1 | K | OH | 1 | 10 | 176 | 10.1016/j.apsusc.2021.150538 | 11
82 | 80% FeS2/3DPC | 26 | 4 | 8 | 1.83 | 1.24 | derived carbon | 3D networks | irregular nanoparticles | embedded | 11 | 1 | K | OH | 1 | 2 | 105 | 10.1016/j.apsusc.2021.150538 | 11
83 | 80% FeS2/3DPC | 26 | 4 | 8 | 1.83 | 1.24 | derived carbon | 3D networks | irregular nanoparticles | embedded | 11 | 1 | K | OH | 1 | 4 | 84 | 10.1016/j.apsusc.2021.150538 | 11
84 | 80% FeS2/3DPC | 26 | 4 | 8 | 1.83 | 1.24 | derived carbon | 3D networks | irregular nanoparticles | embedded | 11 | 1 | K | OH | 1 | 6 | 74 | 10.1016/j.apsusc.2021.150538 | 11
85 | 80% FeS2/3DPC | 26 | 4 | 8 | 1.83 | 1.24 | derived carbon | 3D networks | irregular nanoparticles | embedded | 11 | 1 | K | OH | 1 | 8 | 63 | 10.1016/j.apsusc.2021.150538 | 11
86 | 80% FeS2/3DPC | 26 | 4 | 8 | 1.83 | 1.24 | derived carbon | 3D networks | irregular nanoparticles | embedded | 11 | 1 | K | OH | 1 | 10 | 60 | 10.1016/j.apsusc.2021.150538 | 11
87 | FeS2 | 26 | 4 | 8 | 1.83 | 1.24 | 0 | 0 | irregular nanoparticles | 0 | 3.6 | 2 | K | OH | 1.1 | 3 | 459 | 10.1039/C8TA05818K | 12
88 | FeS2 | 26 | 4 | 8 | 1.83 | 1.24 | 0 | 0 | irregular nanoparticles | 0 | 3.6 | 2 | K | OH | 1.1 | 5 | 372 | 10.1039/C8TA05818K | 12
89 | FeS2 | 26 | 4 | 8 | 1.83 | 1.24 | 0 | 0 | irregular nanoparticles | 0 | 3.6 | 2 | K | OH | 1.1 | 10 | 309 | 10.1039/C8TA05818K | 12
90 | FeS2 | 26 | 4 | 8 | 1.83 | 1.24 | 0 | 0 | irregular nanoparticles | 0 | 3.6 | 2 | K | OH | 1.1 | 15 | 299 | 10.1039/C8TA05818K | 12
91 | FeS2 | 26 | 4 | 8 | 1.83 | 1.24 | 0 | 0 | irregular nanoparticles | 0 | 3.6 | 2 | K | OH | 1.1 | 20 | 289 | 10.1039/C8TA05818K | 12
92 | FeS2 | 26 | 4 | 8 | 1.83 | 1.24 | 0 | 0 | irregular nanoparticles | 0 | 3.6 | 2 | K | OH | 1.1 | 30 | 269 | 10.1039/C8TA05818K | 12
93 | FeS2/GNS | 26 | 4 | 8 | 1.83 | 1.24 | Graphene | 2D nanosheets | irregular nanoparticles | supported | 135 | 2 | K | OH | 1.1 | 3 | 721 | 10.1039/C8TA05818K | 12
94 | FeS2/GNS | 26 | 4 | 8 | 1.83 | 1.24 | Graphene | 2D nanosheets | irregular nanoparticles | supported | 135 | 2 | K | OH | 1.1 | 5 | 650 | 10.1039/C8TA05818K | 12
95 | FeS2/GNS | 26 | 4 | 8 | 1.83 | 1.24 | Graphene | 2D nanosheets | irregular nanoparticles | supported | 135 | 2 | K | OH | 1.1 | 10 | 621 | 10.1039/C8TA05818K | 12
96 | FeS2/GNS | 26 | 4 | 8 | 1.83 | 1.24 | Graphene | 2D nanosheets | irregular nanoparticles | supported | 135 | 2 | K | OH | 1.1 | 15 | 617 | 10.1039/C8TA05818K | 12
97 | FeS2/GNS | 26 | 4 | 8 | 1.83 | 1.24 | Graphene | 2D nanosheets | irregular nanoparticles | supported | 135 | 2 | K | OH | 1.1 | 20 | 614 | 10.1039/C8TA05818K | 12
98 | FeS2/GNS | 26 | 4 | 8 | 1.83 | 1.24 | Graphene | 2D nanosheets | irregular nanoparticles | supported | 135 | 2 | K | OH | 1.1 | 30 | 589 | 10.1039/C8TA05818K | 12
99 | PFSG | 26 | 4 | 8 | 1.83 | 1.24 | GO | 2D nanosheets | rods | supported | 165 | 2 | K | OH | 1.1 | 3 | 769 | 10.1016/j.jallcom.2020.157114 | 13
100 | PFSG | 26 | 4 | 8 | 1.83 | 1.24 | GO | 2D nanosheets | rods | supported | 165 | 2 | K | OH | 1.1 | 5 | 708 | 10.1016/j.jallcom.2020.157114 | 13
101 | PFSG | 26 | 4 | 8 | 1.83 | 1.24 | GO | 2D nanosheets | rods | supported | 165 | 2 | K | OH | 1.1 | 10 | 637 | 10.1016/j.jallcom.2020.157114 | 13
102 | PFSG | 26 | 4 | 8 | 1.83 | 1.24 | GO | 2D nanosheets | rods | supported | 165 | 2 | K | OH | 1.1 | 15 | 587 | 10.1016/j.jallcom.2020.157114 | 13
103 | PFSG | 26 | 4 | 8 | 1.83 | 1.24 | GO | 2D nanosheets | rods | supported | 165 | 2 | K | OH | 1.1 | 20 | 570 | 10.1016/j.jallcom.2020.157114 | 13
104 | PFSG | 26 | 4 | 8 | 1.83 | 1.24 | GO | 2D nanosheets | rods | supported | 165 | 2 | K | OH | 1.1 | 30 | 555 | 10.1016/j.jallcom.2020.157114 | 13
105 | CoS2 | 27 | 4 | 9 | 1.88 | 1.18 | 0 | 0 | hollow spheres | 0 | 127.6 | 2 | K | OH | 0.5 | 1 | 1301 | 10.1002/adfm.201303273 | 14
106 | CoS2 | 27 | 4 | 9 | 1.88 | 1.18 | 0 | 0 | hollow spheres | 0 | 127.6 | 2 | K | OH | 0.5 | 2.5 | 1073 | 10.1002/adfm.201303273 | 14
107 | CoS2 | 27 | 4 | 9 | 1.88 | 1.18 | 0 | 0 | hollow spheres | 0 | 127.6 | 2 | K | OH | 0.5 | 5 | 883 | 10.1002/adfm.201303273 | 14
108 | CoS2 | 27 | 4 | 9 | 1.88 | 1.18 | 0 | 0 | hollow spheres | 0 | 127.6 | 2 | K | OH | 0.5 | 10 | 650 | 10.1002/adfm.201303273 | 14
109 | CoS2 | 27 | 4 | 9 | 1.88 | 1.18 | 0 | 0 | hollow spheres | 0 | 127.6 | 2 | K | OH | 0.5 | 20 | 450 | 10.1002/adfm.201303273 | 14
110 | CoS2 | 27 | 4 | 9 | 1.88 | 1.18 | 0 | 0 | double shell spheres | 0 | 98.3 | 2 | K | OH | 0.5 | 1 | 1180 | 10.1002/adfm.201303273 | 14
111 | CoS2 | 27 | 4 | 9 | 1.88 | 1.18 | 0 | 0 | double shell spheres | 0 | 98.3 | 2 | K | OH | 0.5 | 2.5 | 952 | 10.1002/adfm.201303273 | 14
112 | CoS2 | 27 | 4 | 9 | 1.88 | 1.18 | 0 | 0 | double shell spheres | 0 | 98.3 | 2 | K | OH | 0.5 | 5 | 733 | 10.1002/adfm.201303273 | 14
113 | CoS2 | 27 | 4 | 9 | 1.88 | 1.18 | 0 | 0 | double shell spheres | 0 | 98.3 | 2 | K | OH | 0.5 | 10 | 531 | 10.1002/adfm.201303273 | 14
114 | CoS2 | 27 | 4 | 9 | 1.88 | 1.18 | 0 | 0 | double shell spheres | 0 | 98.3 | 2 | K | OH | 0.5 | 20 | 339 | 10.1002/adfm.201303273 | 14
115 | CoS2 | 27 | 4 | 9 | 1.88 | 1.18 | 0 | 0 | yolk-shell spheres | 0 | 65.1 | 2 | K | OH | 0.5 | 1 | 1079 | 10.1002/adfm.201303273 | 14
116 | CoS2 | 27 | 4 | 9 | 1.88 | 1.18 | 0 | 0 | yolk-shell spheres | 0 | 65.1 | 2 | K | OH | 0.5 | 2.5 | 883 | 10.1002/adfm.201303273 | 14
117 | CoS2 | 27 | 4 | 9 | 1.88 | 1.18 | 0 | 0 | yolk-shell spheres | 0 | 65.1 | 2 | K | OH | 0.5 | 5 | 681 | 10.1002/adfm.201303273 | 14
118 | CoS2 | 27 | 4 | 9 | 1.88 | 1.18 | 0 | 0 | yolk-shell spheres | 0 | 65.1 | 2 | K | OH | 0.5 | 10 | 471 | 10.1002/adfm.201303273 | 14
119 | CoS2 | 27 | 4 | 9 | 1.88 | 1.18 | 0 | 0 | yolk-shell spheres | 0 | 65.1 | 2 | K | OH | 0.5 | 20 | 271 | 10.1002/adfm.201303273 | 14
120 | CoS2 | 27 | 4 | 9 | 1.88 | 1.18 | 0 | 0 | spheres | 0 | 41.5 | 2 | K | OH | 0.5 | 1 | 899 | 10.1002/adfm.201303273 | 14
121 | CoS2 | 27 | 4 | 9 | 1.88 | 1.18 | 0 | 0 | spheres | 0 | 41.5 | 2 | K | OH | 0.5 | 2.5 | 733 | 10.1002/adfm.201303273 | 14
122 | CoS2 | 27 | 4 | 9 | 1.88 | 1.18 | 0 | 0 | spheres | 0 | 41.5 | 2 | K | OH | 0.5 | 5 | 583 | 10.1002/adfm.201303273 | 14
123 | CoS2 | 27 | 4 | 9 | 1.88 | 1.18 | 0 | 0 | spheres | 0 | 41.5 | 2 | K | OH | 0.5 | 10 | 388 | 10.1002/adfm.201303273 | 14
124 | CoS2 | 27 | 4 | 9 | 1.88 | 1.18 | 0 | 0 | spheres | 0 | 41.5 | 2 | K | OH | 0.5 | 20 | 221 | 10.1002/adfm.201303273 | 14
125 | CoS2 | 27 | 4 | 9 | 1.88 | 1.18 | 0 | 0 | bulk | 0 | 3.2 | 2 | K | OH | 0.5 | 1 | 624 | 10.1002/adfm.201303273 | 14
126 | CoS2 | 27 | 4 | 9 | 1.88 | 1.18 | 0 | 0 | bulk | 0 | 3.2 | 2 | K | OH | 0.5 | 2.5 | 495 | 10.1002/adfm.201303273 | 14
127 | CoS2 | 27 | 4 | 9 | 1.88 | 1.18 | 0 | 0 | bulk | 0 | 3.2 | 2 | K | OH | 0.5 | 5 | 345 | 10.1002/adfm.201303273 | 14
128 | CoS2 | 27 | 4 | 9 | 1.88 | 1.18 | 0 | 0 | bulk | 0 | 3.2 | 2 | K | OH | 0.5 | 10 | 212 | 10.1002/adfm.201303273 | 14
129 | CoS2 | 27 | 4 | 9 | 1.88 | 1.18 | 0 | 0 | bulk | 0 | 3.2 | 2 | K | OH | 0.5 | 20 | 93 | 10.1002/adfm.201303273 | 14
130 | CoS2 | 27 | 4 | 9 | 1.88 | 1.18 | 0 | 0 | octahedron | 0 | 17.46 | 2 | K | OH | 0.6 | 1 | 236.5 | 10.1016/j.electacta.2014.05.118 | 15
131 | CoS2 | 27 | 4 | 9 | 1.88 | 1.18 | 0 | 0 | octahedron | 0 | 17.46 | 2 | K | OH | 0.6 | 2 | 225.3 | 10.1016/j.electacta.2014.05.118 | 15
132 | CoS2 | 27 | 4 | 9 | 1.88 | 1.18 | 0 | 0 | octahedron | 0 | 17.46 | 2 | K | OH | 0.6 | 5 | 203.3 | 10.1016/j.electacta.2014.05.118 | 15
133 | CoS2 | 27 | 4 | 9 | 1.88 | 1.18 | 0 | 0 | octahedron | 0 | 17.46 | 2 | K | OH | 0.6 | 10 | 175 | 10.1016/j.electacta.2014.05.118 | 15
134 | CoS2 | 27 | 4 | 9 | 1.88 | 1.18 | 0 | 0 | octahedron | 0 | 17.46 | 2 | K | OH | 0.6 | 15 | 152.5 | 10.1016/j.electacta.2014.05.118 | 15
135 | CoS2 | 27 | 4 | 9 | 1.88 | 1.18 | 0 | 0 | irregular nanoparticles | 0 | 21 | 2 | K | OH | 0.4 | 2 | 624.1 | 10.1039/C5RA25665H | 16
136 | CoS2/RGO-2 | 27 | 4 | 9 | 1.88 | 1.18 | RGO | 2D nanosheets | irregular nanoparticles | coated | 93 | 2 | K | OH | 0.4 | 2 | 929 | 10.1039/C5RA25665H | 16
137 | CoS2/RGO-2 | 27 | 4 | 9 | 1.88 | 1.18 | RGO | 2D nanosheets | irregular nanoparticles | coated | 93 | 2 | K | OH | 0.4 | 4 | 855 | 10.1039/C5RA25665H | 16
138 | CoS2/RGO-2 | 27 | 4 | 9 | 1.88 | 1.18 | RGO | 2D nanosheets | irregular nanoparticles | coated | 93 | 2 | K | OH | 0.4 | 8 | 798 | 10.1039/C5RA25665H | 16
139 | CoS2/RGO-2 | 27 | 4 | 9 | 1.88 | 1.18 | RGO | 2D nanosheets | irregular nanoparticles | coated | 93 | 2 | K | OH | 0.4 | 14 | 713 | 10.1039/C5RA25665H | 16
140 | CoS2/RGO-2 | 27 | 4 | 9 | 1.88 | 1.18 | RGO | 2D nanosheets | irregular nanoparticles | coated | 93 | 2 | K | OH | 0.4 | 20 | 677 | 10.1039/C5RA25665H | 16
141 | CoS2@ETA-2 | 27 | 4 | 9 | 1.88 | 1.18 | 0 | 0 | flower-like clusters | 0 | 66.416 | 2 | K | OH | 0.6 | 1 | 718.7 | 10.1016/j.electacta.2014.10.069 | 17
142 | CoS2@ETA-2 | 27 | 4 | 9 | 1.88 | 1.18 | 0 | 0 | flower-like clusters | 0 | 66.416 | 2 | K | OH | 0.6 | 2 | 696.7 | 10.1016/j.electacta.2014.10.069 | 17
143 | CoS2@ETA-2 | 27 | 4 | 9 | 1.88 | 1.18 | 0 | 0 | flower-like clusters | 0 | 66.416 | 2 | K | OH | 0.6 | 5 | 620.8 | 10.1016/j.electacta.2014.10.069 | 17
144 | CoS2@ETA-2 | 27 | 4 | 9 | 1.88 | 1.18 | 0 | 0 | flower-like clusters | 0 | 66.416 | 2 | K | OH | 0.6 | 10 | 536.7 | 10.1016/j.electacta.2014.10.069 | 17
145 | CoS2@ETA-2 | 27 | 4 | 9 | 1.88 | 1.18 | 0 | 0 | flower-like clusters | 0 | 66.416 | 2 | K | OH | 0.6 | 20 | 476.7 | 10.1016/j.electacta.2014.10.069 | 17
146 | CoS2@ETA-4 | 27 | 4 | 9 | 1.88 | 1.18 | 0 | 0 | flower-like clusters | 0 | 46.204 | 2 | K | OH | 0.6 | 1 | 554 | 10.1016/j.electacta.2014.10.069 | 17
147 | CoS2@ETA-4 | 27 | 4 | 9 | 1.88 | 1.18 | 0 | 0 | flower-like clusters | 0 | 46.204 | 2 | K | OH | 0.6 | 2 | 540 | 10.1016/j.electacta.2014.10.069 | 17
148 | CoS2@ETA-4 | 27 | 4 | 9 | 1.88 | 1.18 | 0 | 0 | flower-like clusters | 0 | 46.204 | 2 | K | OH | 0.6 | 5 | 497 | 10.1016/j.electacta.2014.10.069 | 17
149 | CoS2@ETA-4 | 27 | 4 | 9 | 1.88 | 1.18 | 0 | 0 | flower-like clusters | 0 | 46.204 | 2 | K | OH | 0.6 | 10 | 469 | 10.1016/j.electacta.2014.10.069 | 17
150 | CoS2@ETA-4 | 27 | 4 | 9 | 1.88 | 1.18 | 0 | 0 | flower-like clusters | 0 | 46.204 | 2 | K | OH | 0.6 | 20 | 417 | 10.1016/j.electacta.2014.10.069 | 17
151 | CoS2@ETA-1 | 27 | 4 | 9 | 1.88 | 1.18 | 0 | 0 | spheres | 0 | 3.31 | 2 | K | OH | 0.6 | 1 | 180 | 10.1016/j.electacta.2014.10.069 | 17
152 | CoS2@ETA-1 | 27 | 4 | 9 | 1.88 | 1.18 | 0 | 0 | spheres | 0 | 3.31 | 2 | K | OH | 0.6 | 2 | 167 | 10.1016/j.electacta.2014.10.069 | 17
153 | CoS2@ETA-1 | 27 | 4 | 9 | 1.88 | 1.18 | 0 | 0 | spheres | 0 | 3.31 | 2 | K | OH | 0.6 | 5 | 143 | 10.1016/j.electacta.2014.10.069 | 17
154 | CoS2@ETA-1 | 27 | 4 | 9 | 1.88 | 1.18 | 0 | 0 | spheres | 0 | 3.31 | 2 | K | OH | 0.6 | 10 | 115 | 10.1016/j.electacta.2014.10.069 | 17
155 | CoS2@ETA-1 | 27 | 4 | 9 | 1.88 | 1.18 | 0 | 0 | spheres | 0 | 3.31 | 2 | K | OH | 0.6 | 20 | 78 | 10.1016/j.electacta.2014.10.069 | 17
156 | CoS2 NCs | 27 | 4 | 9 | 1.88 | 1.18 | 0 | 0 | irregular nanoparticles | 0 | 29.3 | 2 | K | OH | 0.65 | 0.5 | 654 | 10.1039/C4RA08614G | 18
157 | CoS2 NCs | 27 | 4 | 9 | 1.88 | 1.18 | 0 | 0 | irregular nanoparticles | 0 | 29.3 | 2 | K | OH | 0.65 | 1 | 595 | 10.1039/C4RA08614G | 18
158 | CoS2 NCs | 27 | 4 | 9 | 1.88 | 1.18 | 0 | 0 | irregular nanoparticles | 0 | 29.3 | 2 | K | OH | 0.65 | 5 | 499 | 10.1039/C4RA08614G | 18
159 | Co-S-200 | 27 | 4 | 9 | 1.88 | 1.18 | 0 | 0 | irregular nanoparticles | 0 | 36.31 | 6 | K | OH | 0.4 | 0.5 | 996.16 | 10.1007/s11581-017-1991-3 | 19
160 | Co-S-200 | 27 | 4 | 9 | 1.88 | 1.18 | 0 | 0 | irregular nanoparticles | 0 | 36.31 | 6 | K | OH | 0.4 | 1 | 986.95 | 10.1007/s11581-017-1991-3 | 19
161 | Co-S-200 | 27 | 4 | 9 | 1.88 | 1.18 | 0 | 0 | irregular nanoparticles | 0 | 36.31 | 6 | K | OH | 0.4 | 2 | 979.9 | 10.1007/s11581-017-1991-3 | 19
162 | Co-S-200 | 27 | 4 | 9 | 1.88 | 1.18 | 0 | 0 | irregular nanoparticles | 0 | 36.31 | 6 | K | OH | 0.4 | 3 | 972.75 | 10.1007/s11581-017-1991-3 | 19
163 | Co-S-200 | 27 | 4 | 9 | 1.88 | 1.18 | 0 | 0 | irregular nanoparticles | 0 | 36.31 | 6 | K | OH | 0.4 | 4 | 966 | 10.1007/s11581-017-1991-3 | 19
164 | Co-S-200 | 27 | 4 | 9 | 1.88 | 1.18 | 0 | 0 | irregular nanoparticles | 0 | 36.31 | 6 | K | OH | 0.4 | 5 | 957.5 | 10.1007/s11581-017-1991-3 | 19
165 | Co-S-280 | 27 | 4 | 9 | 1.88 | 1.18 | 0 | 0 | irregular nanoparticles | 0 | 13.09 | 6 | K | OH | 0.4 | 0.5 | 354.13 | 10.1007/s11581-017-1991-3 | 19
166 | Co-S-280 | 27 | 4 | 9 | 1.88 | 1.18 | 0 | 0 | irregular nanoparticles | 0 | 13.09 | 6 | K | OH | 0.4 | 1 | 342.5 | 10.1007/s11581-017-1991-3 | 19
167 | Co-S-280 | 27 | 4 | 9 | 1.88 | 1.18 | 0 | 0 | irregular nanoparticles | 0 | 13.09 | 6 | K | OH | 0.4 | 2 | 321.7 | 10.1007/s11581-017-1991-3 | 19
168 | Co-S-280 | 27 | 4 | 9 | 1.88 | 1.18 | 0 | 0 | irregular nanoparticles | 0 | 13.09 | 6 | K | OH | 0.4 | 3 | 307.7 | 10.1007/s11581-017-1991-3 | 19
169 | Co-S-280 | 27 | 4 | 9 | 1.88 | 1.18 | 0 | 0 | irregular nanoparticles | 0 | 13.09 | 6 | K | OH | 0.4 | 4 | 294.5 | 10.1007/s11581-017-1991-3 | 19
170 | Co-S-280 | 27 | 4 | 9 | 1.88 | 1.18 | 0 | 0 | irregular nanoparticles | 0 | 13.09 | 6 | K | OH | 0.4 | 5 | 289.5 | 10.1007/s11581-017-1991-3 | 19
171 | CoS2 | 27 | 4 | 9 | 1.88 | 1.18 | 0 | 0 | hollow cubes | 0 | 113.9 | 2 | K | OH | 0.5 | 1 | 936 | 10.1016/j.jelechem.2019.01.049 | 20
172 | CoS2 | 27 | 4 | 9 | 1.88 | 1.18 | 0 | 0 | hollow cubes | 0 | 113.9 | 2 | K | OH | 0.5 | 2 | 883.2 | 10.1016/j.jelechem.2019.01.049 | 20
173 | CoS2 | 27 | 4 | 9 | 1.88 | 1.18 | 0 | 0 | hollow cubes | 0 | 113.9 | 2 | K | OH | 0.5 | 5 | 810 | 10.1016/j.jelechem.2019.01.049 | 20
174 | CoS2 | 27 | 4 | 9 | 1.88 | 1.18 | 0 | 0 | hollow cubes | 0 | 113.9 | 2 | K | OH | 0.5 | 10 | 746 | 10.1016/j.jelechem.2019.01.049 | 20
175 | CoS2 | 27 | 4 | 9 | 1.88 | 1.18 | 0 | 0 | hollow cubes | 0 | 113.9 | 2 | K | OH | 0.5 | 20 | 686.4 | 10.1016/j.jelechem.2019.01.049 | 20
176 | CoS2 | 27 | 4 | 9 | 1.88 | 1.18 | 0 | 0 | cubes | 0 | 67.08 | 3 | K | OH | 0.45 | 1 | 426.6 | 10.1016/j.jpowsour.2020.227712 | 21
177 | CoS2 | 27 | 4 | 9 | 1.88 | 1.18 | 0 | 0 | cubes | 0 | 67.08 | 3 | K | OH | 0.45 | 10 | 404.8 | 10.1016/j.jpowsour.2020.227712 | 21
178 | CoS2 | 27 | 4 | 9 | 1.88 | 1.18 | 0 | 0 | cubes | 0 | 67.08 | 3 | K | OH | 0.45 | 20 | 382.7 | 10.1016/j.jpowsour.2020.227712 | 21
179 | NiS2 | 28 | 4 | 10 | 1.91 | 1.17 | 0 | 0 | nanoparticles | 0 | 201.38 | 3 | K | OH | 0.45 | 1 | 951.6 | 10.1016/j.jpowsour.2020.227712 | 21
180 | NiS2 | 28 | 4 | 10 | 1.91 | 1.17 | 0 | 0 | nanoparticles | 0 | 201.38 | 3 | K | OH | 0.45 | 2 | 809 | 10.1016/j.jpowsour.2020.227712 | 21
181 | NiS2 | 28 | 4 | 10 | 1.91 | 1.17 | 0 | 0 | nanoparticles | 0 | 201.38 | 3 | K | OH | 0.45 | 3 | 743 | 10.1016/j.jpowsour.2020.227712 | 21
182 | NiS2 | 28 | 4 | 10 | 1.91 | 1.17 | 0 | 0 | nanoparticles | 0 | 201.38 | 3 | K | OH | 0.45 | 5 | 669 | 10.1016/j.jpowsour.2020.227712 | 21
183 | NiS2 | 28 | 4 | 10 | 1.91 | 1.17 | 0 | 0 | nanoparticles | 0 | 201.38 | 3 | K | OH | 0.45 | 10 | 553 | 10.1016/j.jpowsour.2020.227712 | 21
184 | NiS2 | 28 | 4 | 10 | 1.91 | 1.17 | 0 | 0 | nanoparticles | 0 | 201.38 | 3 | K | OH | 0.45 | 20 | 442 | 10.1016/j.jpowsour.2020.227712 | 21
193 | MoS2 | 42 | 5 | 6 | 2.16 | 1.46 | 0 | 0 | flower-like clusters | 0 | 58.2 | 2 | K | OH | 0.5 | 1 | 116.8 | 10.1016/j.jallcom.2018.01.324 | 23
194 | MoS2 | 42 | 5 | 6 | 2.16 | 1.46 | 0 | 0 | flower-like clusters | 0 | 58.2 | 2 | K | OH | 0.5 | 2 | 102 | 10.1016/j.jallcom.2018.01.324 | 23
195 | MoS2 | 42 | 5 | 6 | 2.16 | 1.46 | 0 | 0 | flower-like clusters | 0 | 58.2 | 2 | K | OH | 0.5 | 5 | 72 | 10.1016/j.jallcom.2018.01.324 | 23
196 | MoS2 | 42 | 5 | 6 | 2.16 | 1.46 | 0 | 0 | flower-like clusters | 0 | 58.2 | 2 | K | OH | 0.5 | 10 | 44 | 10.1016/j.jallcom.2018.01.324 | 23
201 | CoS2 | 27 | 4 | 9 | 1.88 | 1.18 | 0 | 0 | irregular nanoparticles | 0 | 51.2 | 2 | K | OH | 0.5 | 1 | 464.4 | 10.1016/j.jallcom.2018.01.324 | 23
202 | CoS2 | 27 | 4 | 9 | 1.88 | 1.18 | 0 | 0 | irregular nanoparticles | 0 | 51.2 | 2 | K | OH | 0.5 | 2 | 437 | 10.1016/j.jallcom.2018.01.324 | 23
203 | CoS2 | 27 | 4 | 9 | 1.88 | 1.18 | 0 | 0 | irregular nanoparticles | 0 | 51.2 | 2 | K | OH | 0.5 | 5 | 367 | 10.1016/j.jallcom.2018.01.324 | 23
204 | CoS2 | 27 | 4 | 9 | 1.88 | 1.18 | 0 | 0 | irregular nanoparticles | 0 | 51.2 | 2 | K | OH | 0.5 | 10 | 297 | 10.1016/j.jallcom.2018.01.324 | 23
205 | CoS2/NSC-CNT-p | 27 | 4 | 9 | 1.88 | 1.18 | derived carbon & CNT | 3D porous | irregular nanoparticles | interconnected | 253.8 | 6 | K | OH | 0.5 | 1 | 653.8 | 10.1016/j.materresbull.2019.04.006 | 24
206 | CoS2/NSC-CNT-p | 27 | 4 | 9 | 1.88 | 1.18 | derived carbon & CNT | 3D porous | irregular nanoparticles | interconnected | 253.8 | 6 | K | OH | 0.5 | 2 | 616.4 | 10.1016/j.materresbull.2019.04.006 | 24
207 | CoS2/NSC-CNT-p | 27 | 4 | 9 | 1.88 | 1.18 | derived carbon & CNT | 3D porous | irregular nanoparticles | interconnected | 253.8 | 6 | K | OH | 0.5 | 5 | 571 | 10.1016/j.materresbull.2019.04.006 | 24
208 | CoS2/NSC-CNT-p | 27 | 4 | 9 | 1.88 | 1.18 | derived carbon & CNT | 3D porous | irregular nanoparticles | interconnected | 253.8 | 6 | K | OH | 0.5 | 7 | 560.2 | 10.1016/j.materresbull.2019.04.006 | 24
209 | CoS2/NSC-CNT-p | 27 | 4 | 9 | 1.88 | 1.18 | derived carbon & CNT | 3D porous | irregular nanoparticles | interconnected | 253.8 | 6 | K | OH | 0.5 | 10 | 544.2 | 10.1016/j.materresbull.2019.04.006 | 24
217 | CoS2@C | 27 | 4 | 9 | 1.88 | 1.18 | derived carbon | 3D porous | nanoparticles | supported | 60.27 | 6 | K | OH | 0.45 | 1 | 574 | 10.1016/j.electacta.2022.140604 | 25
218 | CoS2@C | 27 | 4 | 9 | 1.88 | 1.18 | derived carbon | 3D porous | nanoparticles | supported | 60.27 | 6 | K | OH | 0.45 | 2 | 444 | 10.1016/j.electacta.2022.140604 | 25
219 | CoS2@C | 27 | 4 | 9 | 1.88 | 1.18 | derived carbon | 3D porous | nanoparticles | supported | 60.27 | 6 | K | OH | 0.45 | 3 | 358 | 10.1016/j.electacta.2022.140604 | 25
220 | CoS2@C | 27 | 4 | 9 | 1.88 | 1.18 | derived carbon | 3D porous | nanoparticles | supported | 60.27 | 6 | K | OH | 0.45 | 5 | 278 | 10.1016/j.electacta.2022.140604 | 25
221 | CoS2@C | 27 | 4 | 9 | 1.88 | 1.18 | derived carbon | 3D porous | nanoparticles | supported | 60.27 | 6 | K | OH | 0.45 | 10 | 188 | 10.1016/j.electacta.2022.140604 | 25
222 | CoS2@C | 27 | 4 | 9 | 1.88 | 1.18 | derived carbon | 3D porous | nanoparticles | supported | 60.27 | 6 | K | OH | 0.45 | 15 | 156 | 10.1016/j.electacta.2022.140604 | 25
223 | CoS2@C | 27 | 4 | 9 | 1.88 | 1.18 | derived carbon | 3D porous | nanoparticles | supported | 60.27 | 6 | K | OH | 0.45 | 20 | 133 | 10.1016/j.electacta.2022.140604 | 25
224 | CoS2/MWCNT | 27 | 4 | 9 | 1.88 | 1.18 | MWCNT | 3D porous | nanosheets | supported | 15.735 | 2 | K | OH | 0.5 | 2 | 535 | 10.1016/j.est.2020.102200 | 26
225 | CoS2/MWCNT | 27 | 4 | 9 | 1.88 | 1.18 | MWCNT | 3D porous | nanosheets | supported | 15.735 | 2 | K | OH | 0.5 | 3 | 496 | 10.1016/j.est.2020.102200 | 26
226 | CoS2/MWCNT | 27 | 4 | 9 | 1.88 | 1.18 | MWCNT | 3D porous | nanosheets | supported | 15.735 | 2 | K | OH | 0.5 | 5 | 462 | 10.1016/j.est.2020.102200 | 26
227 | CoS2/MWCNT | 27 | 4 | 9 | 1.88 | 1.18 | MWCNT | 3D porous | nanosheets | supported | 15.735 | 2 | K | OH | 0.5 | 10 | 324 | 10.1016/j.est.2020.102200 | 26
228 | CNT@CoS2-10 | 27 | 4 | 9 | 1.88 | 1.18 | CNT | 1D tubes | spheres | interconnected | 109.3 | 6 | K | OH | 0.5 | 1 | 589 | 10.1016/j.jelechem.2021.115570 | 27
229 | CNT@CoS2-10 | 27 | 4 | 9 | 1.88 | 1.18 | CNT | 1D tubes | spheres | interconnected | 109.3 | 6 | K | OH | 0.5 | 3 | 552 | 10.1016/j.jelechem.2021.115570 | 27
230 | CNT@CoS2-10 | 27 | 4 | 9 | 1.88 | 1.18 | CNT | 1D tubes | spheres | interconnected | 109.3 | 6 | K | OH | 0.5 | 5 | 530 | 10.1016/j.jelechem.2021.115570 | 27
231 | CNT@CoS2-10 | 27 | 4 | 9 | 1.88 | 1.18 | CNT | 1D tubes | spheres | interconnected | 109.3 | 6 | K | OH | 0.5 | 7 | 507 | 10.1016/j.jelechem.2021.115570 | 27
232 | CNT@CoS2-10 | 27 | 4 | 9 | 1.88 | 1.18 | CNT | 1D tubes | spheres | interconnected | 109.3 | 6 | K | OH | 0.5 | 10 | 479 | 10.1016/j.jelechem.2021.115570 | 27
233 | CNT@CoS2-20 | 27 | 4 | 9 | 1.88 | 1.18 | CNT | 1D tubes | spheres | interconnected | 128.4 | 6 | K | OH | 0.5 | 1 | 822 | 10.1016/j.jelechem.2021.115570 | 27
234 | CNT@CoS2-20 | 27 | 4 | 9 | 1.88 | 1.18 | CNT | 1D tubes | spheres | interconnected | 128.4 | 6 | K | OH | 0.5 | 3 | 753 | 10.1016/j.jelechem.2021.115570 | 27
235 | CNT@CoS2-20 | 27 | 4 | 9 | 1.88 | 1.18 | CNT | 1D tubes | spheres | interconnected | 128.4 | 6 | K | OH | 0.5 | 5 | 713 | 10.1016/j.jelechem.2021.115570 | 27
236 | CNT@CoS2-20 | 27 | 4 | 9 | 1.88 | 1.18 | CNT | 1D tubes | spheres | interconnected | 128.4 | 6 | K | OH | 0.5 | 7 | 682 | 10.1016/j.jelechem.2021.115570 | 27
237 | CNT@CoS2-20 | 27 | 4 | 9 | 1.88 | 1.18 | CNT | 1D tubes | spheres | interconnected | 128.4 | 6 | K | OH | 0.5 | 10 | 630 | 10.1016/j.jelechem.2021.115570 | 27
238 | CNT@CoS2-30 | 27 | 4 | 9 | 1.88 | 1.18 | CNT | 1D tubes | spheres | interconnected | 100.2 | 6 | K | OH | 0.5 | 1 | 448 | 10.1016/j.jelechem.2021.115570 | 27
239 | CNT@CoS2-30 | 27 | 4 | 9 | 1.88 | 1.18 | CNT | 1D tubes | spheres | interconnected | 100.2 | 6 | K | OH | 0.5 | 3 | 427 | 10.1016/j.jelechem.2021.115570 | 27
240 | CNT@CoS2-30 | 27 | 4 | 9 | 1.88 | 1.18 | CNT | 1D tubes | spheres | interconnected | 100.2 | 6 | K | OH | 0.5 | 5 | 406 | 10.1016/j.jelechem.2021.115570 | 27
241 | CNT@CoS2-30 | 27 | 4 | 9 | 1.88 | 1.18 | CNT | 1D tubes | spheres | interconnected | 100.2 | 6 | K | OH | 0.5 | 7 | 385 | 10.1016/j.jelechem.2021.115570 | 27
242 | CNT@CoS2-30 | 27 | 4 | 9 | 1.88 | 1.18 | CNT | 1D tubes | spheres | interconnected | 100.2 | 6 | K | OH | 0.5 | 10 | 348 | 10.1016/j.jelechem.2021.115570 | 27
243 | CoS2@NDMC | 27 | 4 | 9 | 1.88 | 1.18 | derived carbon | rods | nanoparticles | supported | 98.07 | 2 | K | OH | 0.45 | 1 | 1246 | 10.1016/j.jallcom.2021.162773 | 28
244 | CoS2@NDMC | 27 | 4 | 9 | 1.88 | 1.18 | derived carbon | rods | nanoparticles | supported | 98.07 | 2 | K | OH | 0.45 | 2 | 1178 | 10.1016/j.jallcom.2021.162773 | 28
245 | CoS2@NDMC | 27 | 4 | 9 | 1.88 | 1.18 | derived carbon | rods | nanoparticles | supported | 98.07 | 2 | K | OH | 0.45 | 4 | 1088 | 10.1016/j.jallcom.2021.162773 | 28
246 | CoS2@NDMC | 27 | 4 | 9 | 1.88 | 1.18 | derived carbon | rods | nanoparticles | supported | 98.07 | 2 | K | OH | 0.45 | 8 | 957 | 10.1016/j.jallcom.2021.162773 | 28
247 | CoS2@NDMC | 27 | 4 | 9 | 1.88 | 1.18 | derived carbon | rods | nanoparticles | supported | 98.07 | 2 | K | OH | 0.45 | 16 | 787 | 10.1016/j.jallcom.2021.162773 | 28
288 | CoS2-C@TCL | 27 | 4 | 9 | 1.88 | 1.18 | derived carbon | 3D porous | nanoparticles | coated | 111.3 | 2 | K | OH | 0.5 | 1 | 1008 | 10.1016/j.jpowsour.2016.12.013 | 32
289 | CoS2-C@TCL | 27 | 4 | 9 | 1.88 | 1.18 | derived carbon | 3D porous | nanoparticles | coated | 111.3 | 2 | K | OH | 0.5 | 2 | 964 | 10.1016/j.jpowsour.2016.12.013 | 32
290 | CoS2-C@TCL | 27 | 4 | 9 | 1.88 | 1.18 | derived carbon | 3D porous | nanoparticles | coated | 111.3 | 2 | K | OH | 0.5 | 5 | 873 | 10.1016/j.jpowsour.2016.12.013 | 32
291 | CoS2-C@TCL | 27 | 4 | 9 | 1.88 | 1.18 | derived carbon | 3D porous | nanoparticles | coated | 111.3 | 2 | K | OH | 0.5 | 8 | 788 | 10.1016/j.jpowsour.2016.12.013 | 32
292 | CoS2-C@TCL | 27 | 4 | 9 | 1.88 | 1.18 | derived carbon | 3D porous | nanoparticles | coated | 111.3 | 2 | K | OH | 0.5 | 10 | 740 | 10.1016/j.jpowsour.2016.12.013 | 32
299 | CoS2/CNF | 27 | 4 | 9 | 1.88 | 1.18 | CNF | 1D fibers | nanoparticles | supported | 16.3 | 3 | K | OH | 0.45 | 1 | 518.4 | 10.1007/s12274-023-5533-1 | 34
300 | CoS2/CNF | 27 | 4 | 9 | 1.88 | 1.18 | CNF | 1D fibers | nanoparticles | supported | 16.3 | 3 | K | OH | 0.45 | 2 | 397 | 10.1007/s12274-023-5533-1 | 34
301 | CoS2/CNF | 27 | 4 | 9 | 1.88 | 1.18 | CNF | 1D fibers | nanoparticles | supported | 16.3 | 3 | K | OH | 0.45 | 3 | 331 | 10.1007/s12274-023-5533-1 | 34
302 | CoS2/CNF | 27 | 4 | 9 | 1.88 | 1.18 | CNF | 1D fibers | nanoparticles | supported | 16.3 | 3 | K | OH | 0.45 | 5 | 272 | 10.1007/s12274-023-5533-1 | 34
303 | CoS2/CNF | 27 | 4 | 9 | 1.88 | 1.18 | CNF | 1D fibers | nanoparticles | supported | 16.3 | 3 | K | OH | 0.45 | 10 | 215 | 10.1007/s12274-023-5533-1 | 34
304 | CoS2/PCNF-0.25 | 27 | 4 | 9 | 1.88 | 1.18 | CNF | 1D fibers | nanoparticles | supported | 22.4 | 3 | K | OH | 0.45 | 1 | 688.8 | 10.1007/s12274-023-5533-1 | 34
305 | CoS2/PCNF-0.25 | 27 | 4 | 9 | 1.88 | 1.18 | CNF | 1D fibers | nanoparticles | supported | 22.4 | 3 | K | OH | 0.45 | 2 | 538 | 10.1007/s12274-023-5533-1 | 34
306 | CoS2/PCNF-0.25 | 27 | 4 | 9 | 1.88 | 1.18 | CNF | 1D fibers | nanoparticles | supported | 22.4 | 3 | K | OH | 0.45 | 3 | 456 | 10.1007/s12274-023-5533-1 | 34
307 | CoS2/PCNF-0.25 | 27 | 4 | 9 | 1.88 | 1.18 | CNF | 1D fibers | nanoparticles | supported | 22.4 | 3 | K | OH | 0.45 | 5 | 384 | 10.1007/s12274-023-5533-1 | 34
308 | CoS2/PCNF-0.25 | 27 | 4 | 9 | 1.88 | 1.18 | CNF | 1D fibers | nanoparticles | supported | 22.4 | 3 | K | OH | 0.45 | 10 | 317 | 10.1007/s12274-023-5533-1 | 34
315 | (o)-CoS2@CNT | 27 | 4 | 9 | 1.88 | 1.18 | derived carbon & CNT | 3D porous | irregular nanoparticles | interconnected | 28 | 2 | K | OH | 0.4 | 0.5 | 146 | 10.1021/acs.inorgchem.7b00200 | 36
316 | (o)-CoS2@CNT | 27 | 4 | 9 | 1.88 | 1.18 | derived carbon & CNT | 3D porous | irregular nanoparticles | interconnected | 28 | 2 | K | OH | 0.4 | 1 | 139 | 10.1021/acs.inorgchem.7b00200 | 36
317 | (o)-CoS2@CNT | 27 | 4 | 9 | 1.88 | 1.18 | derived carbon & CNT | 3D porous | irregular nanoparticles | interconnected | 28 | 2 | K | OH | 0.4 | 2 | 125 | 10.1021/acs.inorgchem.7b00200 | 36
318 | (o)-CoS2@CNT | 27 | 4 | 9 | 1.88 | 1.18 | derived carbon & CNT | 3D porous | irregular nanoparticles | interconnected | 28 | 2 | K | OH | 0.4 | 5 | 112 | 10.1021/acs.inorgchem.7b00200 | 36
319 | (o)-CoS2@CNT | 27 | 4 | 9 | 1.88 | 1.18 | derived carbon & CNT | 3D porous | irregular nanoparticles | interconnected | 28 | 2 | K | OH | 0.4 | 10 | 72 | 10.1021/acs.inorgchem.7b00200 | 36
320 | (m)-CoS2@CNT | 27 | 4 | 9 | 1.88 | 1.18 | derived carbon & CNT | 3D porous | irregular nanoparticles | interconnected | 8 | 2 | K | OH | 0.4 | 0.5 | 405 | 10.1021/acs.inorgchem.7b00200 | 36
321 | (m)-CoS2@CNT | 27 | 4 | 9 | 1.88 | 1.18 | derived carbon & CNT | 3D porous | irregular nanoparticles | interconnected | 8 | 2 | K | OH | 0.4 | 1 | 385 | 10.1021/acs.inorgchem.7b00200 | 36
322 | (m)-CoS2@CNT | 27 | 4 | 9 | 1.88 | 1.18 | derived carbon & CNT | 3D porous | irregular nanoparticles | interconnected | 8 | 2 | K | OH | 0.4 | 2 | 278 | 10.1021/acs.inorgchem.7b00200 | 36
323 | (m)-CoS2@CNT | 27 | 4 | 9 | 1.88 | 1.18 | derived carbon & CNT | 3D porous | irregular nanoparticles | interconnected | 8 | 2 | K | OH | 0.4 | 5 | 200 | 10.1021/acs.inorgchem.7b00200 | 36
324 | (m)-CoS2@CNT | 27 | 4 | 9 | 1.88 | 1.18 | derived carbon & CNT | 3D porous | irregular nanoparticles | interconnected | 8 | 2 | K | OH | 0.4 | 10 | 158 | 10.1021/acs.inorgchem.7b00200 | 36
325 | (p)-CoS2@CNT | 27 | 4 | 9 | 1.88 | 1.18 | derived carbon & CNT | 3D porous | irregular nanoparticles | interconnected | 18 | 2 | K | OH | 0.4 | 0.5 | 825 | 10.1021/acs.inorgchem.7b00200 | 36
326 | (p)-CoS2@CNT | 27 | 4 | 9 | 1.88 | 1.18 | derived carbon & CNT | 3D porous | irregular nanoparticles | interconnected | 18 | 2 | K | OH | 0.4 | 1 | 782 | 10.1021/acs.inorgchem.7b00200 | 36
327 | (p)-CoS2@CNT | 27 | 4 | 9 | 1.88 | 1.18 | derived carbon & CNT | 3D porous | irregular nanoparticles | interconnected | 18 | 2 | K | OH | 0.4 | 2 | 550 | 10.1021/acs.inorgchem.7b00200 | 36
328 | (p)-CoS2@CNT | 27 | 4 | 9 | 1.88 | 1.18 | derived carbon & CNT | 3D porous | irregular nanoparticles | interconnected | 18 | 2 | K | OH | 0.4 | 5 | 375 | 10.1021/acs.inorgchem.7b00200 | 36
329 | (p)-CoS2@CNT | 27 | 4 | 9 | 1.88 | 1.18 | derived carbon & CNT | 3D porous | irregular nanoparticles | interconnected | 18 | 2 | K | OH | 0.4 | 10 | 268 | 10.1021/acs.inorgchem.7b00200 | 36
330 | CoS2@MC | 27 | 4 | 9 | 1.88 | 1.18 | derived carbon | nanospheres | nanoparticles | supported | 208 | 2 | K | OH | 0.45 | 2 | 513 | 10.1021/acsami.6b11958 | 37
331 | CoS2@MC | 27 | 4 | 9 | 1.88 | 1.18 | derived carbon | nanospheres | nanoparticles | supported | 208 | 2 | K | OH | 0.45 | 5 | 434 | 10.1021/acsami.6b11958 | 37
332 | CoS2@MC | 27 | 4 | 9 | 1.88 | 1.18 | derived carbon | nanospheres | nanoparticles | supported | 208 | 2 | K | OH | 0.45 | 10 | 368 | 10.1021/acsami.6b11958 | 37
333 | CoS2@MC | 27 | 4 | 9 | 1.88 | 1.18 | derived carbon | nanospheres | nanoparticles | supported | 208 | 2 | K | OH | 0.45 | 15 | 324 | 10.1021/acsami.6b11958 | 37
334 | NS-0.5 | 28 | 4 | 10 | 1.91 | 1.17 | 0 | 0 | hollow nanoparticles | 0 | 24.2 | 2 | Li | OH | 0.55 | 5 | 1725 | 10.1021/acsami.5b07941 | 38
335 | NS-0.5 | 28 | 4 | 10 | 1.91 | 1.17 | 0 | 0 | hollow nanoparticles | 0 | 24.2 | 2 | Li | OH | 0.55 | 10 | 1584 | 10.1021/acsami.5b07941 | 38
336 | NS-0.5 | 28 | 4 | 10 | 1.91 | 1.17 | 0 | 0 | hollow nanoparticles | 0 | 24.2 | 2 | Li | OH | 0.55 | 15 | 1489 | 10.1021/acsami.5b07941 | 38
337 | NS-0.5 | 28 | 4 | 10 | 1.91 | 1.17 | 0 | 0 | hollow nanoparticles | 0 | 24.2 | 2 | Li | OH | 0.55 | 20 | 1411 | 10.1021/acsami.5b07941 | 38
338 | NS-0.5 | 28 | 4 | 10 | 1.91 | 1.17 | 0 | 0 | hollow nanoparticles | 0 | 24.2 | 2 | Li | OH | 0.55 | 30 | 1293 | 10.1021/acsami.5b07941 | 38
339 | NS-0.5 | 28 | 4 | 10 | 1.91 | 1.17 | 0 | 0 | hollow nanoparticles | 0 | 24.2 | 2 | Li | OH | 0.55 | 40 | 1193 | 10.1021/acsami.5b07941 | 38
340 | pyrite NiS2 | 28 | 4 | 10 | 1.91 | 1.17 | 0 | 0 | irregular nanoparticles | 0 | 19.93 | 6 | K | OH | 0.55 | 2 | 1072.6 | 10.1016/j.est.2020.101852 | 39
341 | pyrite NiS2 | 28 | 4 | 10 | 1.91 | 1.17 | 0 | 0 | irregular nanoparticles | 0 | 19.93 | 6 | K | OH | 0.55 | 3 | 912.7 | 10.1016/j.est.2020.101852 | 39
342 | pyrite NiS2 | 28 | 4 | 10 | 1.91 | 1.17 | 0 | 0 | irregular nanoparticles | 0 | 19.93 | 6 | K | OH | 0.55 | 5 | 744.6 | 10.1016/j.est.2020.101852 | 39
343 | pyrite NiS2 | 28 | 4 | 10 | 1.91 | 1.17 | 0 | 0 | irregular nanoparticles | 0 | 19.93 | 6 | K | OH | 0.55 | 7 | 618.5 | 10.1016/j.est.2020.101852 | 39
344 | pyrite NiS2 | 28 | 4 | 10 | 1.91 | 1.17 | 0 | 0 | irregular nanoparticles | 0 | 19.93 | 6 | K | OH | 0.55 | 10 | 480.7 | 10.1016/j.est.2020.101852 | 39
345 | NiS2 | 28 | 4 | 10 | 1.91 | 1.17 | 0 | 0 | irregular nanoparticles | 0 | 6.31 | 1 | K | OH | 0.45 | 1 | 782.6667 | 10.1002/cssc.202301148 | 40
346 | NiS2 | 28 | 4 | 10 | 1.91 | 1.17 | 0 | 0 | irregular nanoparticles | 0 | 6.31 | 1 | K | OH | 0.45 | 2 | 590.4444 | 10.1002/cssc.202301148 | 40
347 | NiS2 | 28 | 4 | 10 | 1.91 | 1.17 | 0 | 0 | irregular nanoparticles | 0 | 6.31 | 1 | K | OH | 0.45 | 5 | 408 | 10.1002/cssc.202301148 | 40
348 | NiS2 | 28 | 4 | 10 | 1.91 | 1.17 | 0 | 0 | irregular nanoparticles | 0 | 6.31 | 1 | K | OH | 0.45 | 10 | 310 | 10.1002/cssc.202301148 | 40
349 | NiS2 | 28 | 4 | 10 | 1.91 | 1.17 | 0 | 0 | irregular nanoparticles | 0 | 6.31 | 1 | K | OH | 0.45 | 20 | 237.3333 | 10.1002/cssc.202301148 | 40
350 | NiS2 | 28 | 4 | 10 | 1.91 | 1.17 | 0 | 0 | irregular nanoparticles | 0 | 6.31 | 1 | K | OH | 0.45 | 50 | 168.6667 | 10.1002/cssc.202301148 | 40
351 | NiS2 | 28 | 4 | 10 | 1.91 | 1.17 | 0 | 0 | bulk | 0 | 66.5 | 6 | K | OH | 0.45 | 0.5 | 566 | 10.1021/acsanm.1c00908 | 41
352 | NiS2 | 28 | 4 | 10 | 1.91 | 1.17 | 0 | 0 | bulk | 0 | 66.5 | 6 | K | OH | 0.45 | 1 | 536.9 | 10.1021/acsanm.1c00908 | 41
353 | NiS2 | 28 | 4 | 10 | 1.91 | 1.17 | 0 | 0 | bulk | 0 | 66.5 | 6 | K | OH | 0.45 | 2 | 382.7 | 10.1021/acsanm.1c00908 | 41
354 | NiS2 | 28 | 4 | 10 | 1.91 | 1.17 | 0 | 0 | bulk | 0 | 66.5 | 6 | K | OH | 0.45 | 4 | 218.6 | 10.1021/acsanm.1c00908 | 41
355 | NiS2 | 28 | 4 | 10 | 1.91 | 1.17 | 0 | 0 | bulk | 0 | 66.5 | 6 | K | OH | 0.45 | 6 | 112.9 | 10.1021/acsanm.1c00908 | 41
356 | NiS2 | 28 | 4 | 10 | 1.91 | 1.17 | 0 | 0 | bulk | 0 | 66.5 | 6 | K | OH | 0.45 | 8 | 47.8 | 10.1021/acsanm.1c00908 | 41
357 | NiS2 | 28 | 4 | 10 | 1.91 | 1.17 | 0 | 0 | bulk | 0 | 66.5 | 6 | K | OH | 0.45 | 10 | 28.8 | 10.1021/acsanm.1c00908 | 41
365 | NiS2 | 28 | 4 | 10 | 1.91 | 1.17 | 0 | 0 | flower-like clusters | 0 | 11.41 | 2 | Li | OH | 0.6 | 1 | 1355 | 10.1021/acs.energyfuels.0c01797 | 42
366 | NiS2 | 28 | 4 | 10 | 1.91 | 1.17 | 0 | 0 | flower-like clusters | 0 | 11.41 | 2 | Li | OH | 0.6 | 2 | 1240 | 10.1021/acs.energyfuels.0c01797 | 42
367 | NiS2 | 28 | 4 | 10 | 1.91 | 1.17 | 0 | 0 | flower-like clusters | 0 | 11.41 | 2 | Li | OH | 0.6 | 5 | 1133 | 10.1021/acs.energyfuels.0c01797 | 42
368 | NiS2 | 28 | 4 | 10 | 1.91 | 1.17 | 0 | 0 | flower-like clusters | 0 | 11.41 | 2 | Li | OH | 0.6 | 10 | 1050 | 10.1021/acs.energyfuels.0c01797 | 42
369 | NiS2 | 28 | 4 | 10 | 1.91 | 1.17 | 0 | 0 | flower-like clusters | 0 | 11.41 | 2 | Li | OH | 0.6 | 15 | 1000 | 10.1021/acs.energyfuels.0c01797 | 42
370 | NiS2 | 28 | 4 | 10 | 1.91 | 1.17 | 0 | 0 | flower-like clusters | 0 | 11.41 | 2 | Li | OH | 0.6 | 20 | 967 | 10.1021/acs.energyfuels.0c01797 | 42
371 | NiS2 | 28 | 4 | 10 | 1.91 | 1.17 | 0 | 0 | hollow rods | 0 | 59.2 | 6 | K | OH | 0.55 | 1 | 1020.2 | 10.1016/j.jpowsour.2015.09.116 | 43
372 | NiS2 | 28 | 4 | 10 | 1.91 | 1.17 | 0 | 0 | hollow rods | 0 | 59.2 | 6 | K | OH | 0.55 | 2 | 821.2 | 10.1016/j.jpowsour.2015.09.116 | 43
373 | NiS2 | 28 | 4 | 10 | 1.91 | 1.17 | 0 | 0 | hollow rods | 0 | 59.2 | 6 | K | OH | 0.55 | 3 | 728.7 | 10.1016/j.jpowsour.2015.09.116 | 43
374 | NiS2 | 28 | 4 | 10 | 1.91 | 1.17 | 0 | 0 | hollow rods | 0 | 59.2 | 6 | K | OH | 0.55 | 5 | 643.6 | 10.1016/j.jpowsour.2015.09.116 | 43
375 | NiS2 | 28 | 4 | 10 | 1.91 | 1.17 | 0 | 0 | hollow rods | 0 | 59.2 | 6 | K | OH | 0.55 | 7 | 601.8 | 10.1016/j.jpowsour.2015.09.116 | 43
376 | NiS2 | 28 | 4 | 10 | 1.91 | 1.17 | 0 | 0 | hollow rods | 0 | 59.2 | 6 | K | OH | 0.55 | 10 | 534.9 | 10.1016/j.jpowsour.2015.09.116 | 43
377 | NiS2 | 28 | 4 | 10 | 1.91 | 1.17 | 0 | 0 | hollow spheres | 0 | 12.39 | 2 | K | OH | 0.4 | 2 | 1541 | 10.1039/C8QI00172C | 44
378 | NiS2 | 28 | 4 | 10 | 1.91 | 1.17 | 0 | 0 | hollow spheres | 0 | 12.39 | 2 | K | OH | 0.4 | 3 | 1421 | 10.1039/C8QI00172C | 44
379 | NiS2 | 28 | 4 | 10 | 1.91 | 1.17 | 0 | 0 | hollow spheres | 0 | 12.39 | 2 | K | OH | 0.4 | 4 | 1349 | 10.1039/C8QI00172C | 44
380 | NiS2 | 28 | 4 | 10 | 1.91 | 1.17 | 0 | 0 | hollow spheres | 0 | 12.39 | 2 | K | OH | 0.4 | 8 | 1213 | 10.1039/C8QI00172C | 44
381 | NiS2 | 28 | 4 | 10 | 1.91 | 1.17 | 0 | 0 | hollow spheres | 0 | 12.39 | 2 | K | OH | 0.4 | 10 | 1150 | 10.1039/C8QI00172C | 44
382 | NiS2 | 28 | 4 | 10 | 1.91 | 1.17 | 0 | 0 | hollow spheres | 0 | 12.39 | 2 | K | OH | 0.4 | 20 | 874 | 10.1039/C8QI00172C | 44
413 | CoS2 | 27 | 4 | 9 | 1.88 | 1.18 | 0 | 0 | irregular nanoparticles | 0 | 25.1 | 2 | K | OH | 0.4 | 2 | 485 | 10.1039/C8QI00172C | 44
414 | CoS2 | 27 | 4 | 9 | 1.88 | 1.18 | 0 | 0 | irregular nanoparticles | 0 | 25.1 | 2 | K | OH | 0.4 | 3 | 464 | 10.1039/C8QI00172C | 44
415 | CoS2 | 27 | 4 | 9 | 1.88 | 1.18 | 0 | 0 | irregular nanoparticles | 0 | 25.1 | 2 | K | OH | 0.4 | 4 | 446 | 10.1039/C8QI00172C | 44
416 | CoS2 | 27 | 4 | 9 | 1.88 | 1.18 | 0 | 0 | irregular nanoparticles | 0 | 25.1 | 2 | K | OH | 0.4 | 8 | 375 | 10.1039/C8QI00172C | 44
417 | CoS2 | 27 | 4 | 9 | 1.88 | 1.18 | 0 | 0 | irregular nanoparticles | 0 | 25.1 | 2 | K | OH | 0.4 | 10 | 354 | 10.1039/C8QI00172C | 44
418 | CoS2 | 27 | 4 | 9 | 1.88 | 1.18 | 0 | 0 | irregular nanoparticles | 0 | 25.1 | 2 | K | OH | 0.4 | 20 | 254 | 10.1039/C8QI00172C | 44
419 | TD-NiS2/G-0 | 28 | 4 | 10 | 1.91 | 1.17 | Graphene | rods | irregular nanoparticles | embedded | 46 | 6 | K | OH | 0.5 | 1 | 1443 | 10.1016/j.jpcs.2022.110716 | 45
420 | TD-NiS2/G-0 | 28 | 4 | 10 | 1.91 | 1.17 | Graphene | rods | irregular nanoparticles | embedded | 46 | 6 | K | OH | 0.5 | 2 | 1027 | 10.1016/j.jpcs.2022.110716 | 45
421 | TD-NiS2/G-0 | 28 | 4 | 10 | 1.91 | 1.17 | Graphene | rods | irregular nanoparticles | embedded | 46 | 6 | K | OH | 0.5 | 5 | 729 | 10.1016/j.jpcs.2022.110716 | 45
422 | TD-NiS2/G-0 | 28 | 4 | 10 | 1.91 | 1.17 | Graphene | rods | irregular nanoparticles | embedded | 46 | 6 | K | OH | 0.5 | 10 | 475 | 10.1016/j.jpcs.2022.110716 | 45
423 | TD-NiS2/G-0 | 28 | 4 | 10 | 1.91 | 1.17 | Graphene | rods | irregular nanoparticles | embedded | 46 | 6 | K | OH | 0.5 | 20 | 239 | 10.1016/j.jpcs.2022.110716 | 45
424 | TD-NiS2/G-1 | 28 | 4 | 10 | 1.91 | 1.17 | Graphene | rods | irregular nanoparticles | embedded | 126 | 6 | K | OH | 0.5 | 1 | 1652 | 10.1016/j.jpcs.2022.110716 | 45
425 | TD-NiS2/G-1 | 28 | 4 | 10 | 1.91 | 1.17 | Graphene | rods | irregular nanoparticles | embedded | 126 | 6 | K | OH | 0.5 | 2 | 1155 | 10.1016/j.jpcs.2022.110716 | 45
426 | TD-NiS2/G-1 | 28 | 4 | 10 | 1.91 | 1.17 | Graphene | rods | irregular nanoparticles | embedded | 126 | 6 | K | OH | 0.5 | 5 | 926 | 10.1016/j.jpcs.2022.110716 | 45
427 | TD-NiS2/G-1 | 28 | 4 | 10 | 1.91 | 1.17 | Graphene | rods | irregular nanoparticles | embedded | 126 | 6 | K | OH | 0.5 | 10 | 768 | 10.1016/j.jpcs.2022.110716 | 45
428 | TD-NiS2/G-1 | 28 | 4 | 10 | 1.91 | 1.17 | Graphene | rods | irregular nanoparticles | embedded | 126 | 6 | K | OH | 0.5 | 20 | 594 | 10.1016/j.jpcs.2022.110716 | 45
429 | TD-NiS2/G-2 | 28 | 4 | 10 | 1.91 | 1.17 | Graphene | rods | irregular nanoparticles | embedded | 111 | 6 | K | OH | 0.5 | 1 | 1467 | 10.1016/j.jpcs.2022.110716 | 45
430 | TD-NiS2/G-2 | 28 | 4 | 10 | 1.91 | 1.17 | Graphene | rods | irregular nanoparticles | embedded | 111 | 6 | K | OH | 0.5 | 2 | 1061 | 10.1016/j.jpcs.2022.110716 | 45
431 | TD-NiS2/G-2 | 28 | 4 | 10 | 1.91 | 1.17 | Graphene | rods | irregular nanoparticles | embedded | 111 | 6 | K | OH | 0.5 | 5 | 864 | 10.1016/j.jpcs.2022.110716 | 45
432 | TD-NiS2/G-2 | 28 | 4 | 10 | 1.91 | 1.17 | Graphene | rods | irregular nanoparticles | embedded | 111 | 6 | K | OH | 0.5 | 10 | 684 | 10.1016/j.jpcs.2022.110716 | 45
433 | TD-NiS2/G-2 | 28 | 4 | 10 | 1.91 | 1.17 | Graphene | rods | irregular nanoparticles | embedded | 111 | 6 | K | OH | 0.5 | 20 | 406 | 10.1016/j.jpcs.2022.110716 | 45
434 | TD-NiS2/G-3 | 28 | 4 | 10 | 1.91 | 1.17 | Graphene | rods | irregular nanoparticles | embedded | 87 | 6 | K | OH | 0.5 | 1 | 1362 | 10.1016/j.jpcs.2022.110716 | 45
435 | TD-NiS2/G-3 | 28 | 4 | 10 | 1.91 | 1.17 | Graphene | rods | irregular nanoparticles | embedded | 87 | 6 | K | OH | 0.5 | 2 | 968 | 10.1016/j.jpcs.2022.110716 | 45
436 | TD-NiS2/G-3 | 28 | 4 | 10 | 1.91 | 1.17 | Graphene | rods | irregular nanoparticles | embedded | 87 | 6 | K | OH | 0.5 | 5 | 734 | 10.1016/j.jpcs.2022.110716 | 45
437 | TD-NiS2/G-3 | 28 | 4 | 10 | 1.91 | 1.17 | Graphene | rods | irregular nanoparticles | embedded | 87 | 6 | K | OH | 0.5 | 10 | 556 | 10.1016/j.jpcs.2022.110716 | 45
438 | TD-NiS2/G-3 | 28 | 4 | 10 | 1.91 | 1.17 | Graphene | rods | irregular nanoparticles | embedded | 87 | 6 | K | OH | 0.5 | 20 | 345 | 10.1016/j.jpcs.2022.110716 | 45
439 | NiS2/CNS@N-CNTs | 28 | 4 | 10 | 1.91 | 1.17 | derived carbon & CNT | 1D fibers | irregular nanoparticles | interconnected | 62.55 | 6 | K | OH | 0.5 | 0.5 | 500 | 10.1021/acsaem.4c01014 | 46
440 | NiS2/CNS@N-CNTs | 28 | 4 | 10 | 1.91 | 1.17 | derived carbon & CNT | 1D fibers | irregular nanoparticles | interconnected | 62.55 | 6 | K | OH | 0.5 | 1 | 456 | 10.1021/acsaem.4c01014 | 46
441 | NiS2/CNS@N-CNTs | 28 | 4 | 10 | 1.91 | 1.17 | derived carbon & CNT | 1D fibers | irregular nanoparticles | interconnected | 62.55 | 6 | K | OH | 0.5 | 2 | 408 | 10.1021/acsaem.4c01014 | 46
442 | NiS2/CNS@N-CNTs | 28 | 4 | 10 | 1.91 | 1.17 | derived carbon & CNT | 1D fibers | irregular nanoparticles | interconnected | 62.55 | 6 | K | OH | 0.5 | 3 | 376.2 | 10.1021/acsaem.4c01014 | 46
443 | NiS2/CNS@N-CNTs | 28 | 4 | 10 | 1.91 | 1.17 | derived carbon & CNT | 1D fibers | irregular nanoparticles | interconnected | 62.55 | 6 | K | OH | 0.5 | 5 | 330 | 10.1021/acsaem.4c01014 | 46
444 | NiS2 | 28 | 4 | 10 | 1.91 | 1.17 | 0 | 0 | bulk | 0 | 18.5 | 6 | K | OH | 0.4 | 3 | 834 | 10.1016/j.compositesb.2019.107373 | 47
481 | NiS2/CC | 28 | 4 | 10 | 1.91 | 1.17 | CC | 1D fibers | flower-like clusters | supported | 72.6 | 3 | K | OH | 0.4 | 0.4 | 1168 | 10.1016/j.carbon.2022.07.032 | 49
482 | NiS2/CC | 28 | 4 | 10 | 1.91 | 1.17 | CC | 1D fibers | flower-like clusters | supported | 72.6 | 3 | K | OH | 0.4 | 0.8 | 1074 | 10.1016/j.carbon.2022.07.032 | 49
483 | NiS2/CC | 28 | 4 | 10 | 1.91 | 1.17 | CC | 1D fibers | flower-like clusters | supported | 72.6 | 3 | K | OH | 0.4 | 1 | 868 | 10.1016/j.carbon.2022.07.032 | 49
484 | NiS2/CC | 28 | 4 | 10 | 1.91 | 1.17 | CC | 1D fibers | flower-like clusters | supported | 72.6 | 3 | K | OH | 0.4 | 2 | 679 | 10.1016/j.carbon.2022.07.032 | 49
485 | NiS2/CC | 28 | 4 | 10 | 1.91 | 1.17 | CC | 1D fibers | flower-like clusters | supported | 72.6 | 3 | K | OH | 0.4 | 5 | 582 | 10.1016/j.carbon.2022.07.032 | 49
486 | 2NCC | 28 | 4 | 10 | 1.91 | 1.17 | derived carbon & CNT | 3D porous | spheres | interconnected | 12.048 | 2 | K | OH | 0.5 | 0.5 | 650 | 10.1016/j.electacta.2023.142920 | 50
487 | 2NCC | 28 | 4 | 10 | 1.91 | 1.17 | derived carbon & CNT | 3D porous | spheres | interconnected | 12.048 | 2 | K | OH | 0.5 | 1 | 643 | 10.1016/j.electacta.2023.142920 | 50
488 | 2NCC | 28 | 4 | 10 | 1.91 | 1.17 | derived carbon & CNT | 3D porous | spheres | interconnected | 12.048 | 2 | K | OH | 0.5 | 2 | 614 | 10.1016/j.electacta.2023.142920 | 50
489 | 2NCC | 28 | 4 | 10 | 1.91 | 1.17 | derived carbon & CNT | 3D porous | spheres | interconnected | 12.048 | 2 | K | OH | 0.5 | 3 | 584 | 10.1016/j.electacta.2023.142920 | 50
490 | 2NCC | 28 | 4 | 10 | 1.91 | 1.17 | derived carbon & CNT | 3D porous | spheres | interconnected | 12.048 | 2 | K | OH | 0.5 | 4 | 546 | 10.1016/j.electacta.2023.142920 | 50
491 | 2NCC | 28 | 4 | 10 | 1.91 | 1.17 | derived carbon & CNT | 3D porous | spheres | interconnected | 12.048 | 2 | K | OH | 0.5 | 5 | 509 | 10.1016/j.electacta.2023.142920 | 50
492 | 4NCC | 28 | 4 | 10 | 1.91 | 1.17 | derived carbon & CNT | 3D porous | spheres | interconnected | 43.478 | 2 | K | OH | 0.5 | 0.5 | 901 | 10.1016/j.electacta.2023.142920 | 50
493 | 4NCC | 28 | 4 | 10 | 1.91 | 1.17 | derived carbon & CNT | 3D porous | spheres | interconnected | 43.478 | 2 | K | OH | 0.5 | 1 | 895 | 10.1016/j.electacta.2023.142920 | 50
494 | 4NCC | 28 | 4 | 10 | 1.91 | 1.17 | derived carbon & CNT | 3D porous | spheres | interconnected | 43.478 | 2 | K | OH | 0.5 | 2 | 848 | 10.1016/j.electacta.2023.142920 | 50
495 | 4NCC | 28 | 4 | 10 | 1.91 | 1.17 | derived carbon & CNT | 3D porous | spheres | interconnected | 43.478 | 2 | K | OH | 0.5 | 3 | 800 | 10.1016/j.electacta.2023.142920 | 50
496 | 4NCC | 28 | 4 | 10 | 1.91 | 1.17 | derived carbon & CNT | 3D porous | spheres | interconnected | 43.478 | 2 | K | OH | 0.5 | 4 | 736 | 10.1016/j.electacta.2023.142920 | 50
497 | 4NCC | 28 | 4 | 10 | 1.91 | 1.17 | derived carbon & CNT | 3D porous | spheres | interconnected | 43.478 | 2 | K | OH | 0.5 | 5 | 672 | 10.1016/j.electacta.2023.142920 | 50
498 | 6NCC | 28 | 4 | 10 | 1.91 | 1.17 | derived carbon & CNT | 3D porous | spheres | interconnected | 52.204 | 2 | K | OH | 0.5 | 0.5 | 1573 | 10.1016/j.electacta.2023.142920 | 50
499 | 6NCC | 28 | 4 | 10 | 1.91 | 1.17 | derived carbon & CNT | 3D porous | spheres | interconnected | 52.204 | 2 | K | OH | 0.5 | 1 | 1430 | 10.1016/j.electacta.2023.142920 | 50
500 | 6NCC | 28 | 4 | 10 | 1.91 | 1.17 | derived carbon & CNT | 3D porous | spheres | interconnected | 52.204 | 2 | K | OH | 0.5 | 2 | 1251 | 10.1016/j.electacta.2023.142920 | 50
501 | 6NCC | 28 | 4 | 10 | 1.91 | 1.17 | derived carbon & CNT | 3D porous | spheres | interconnected | 52.204 | 2 | K | OH | 0.5 | 3 | 1128 | 10.1016/j.electacta.2023.142920 | 50
502 | 6NCC | 28 | 4 | 10 | 1.91 | 1.17 | derived carbon & CNT | 3D porous | spheres | interconnected | 52.204 | 2 | K | OH | 0.5 | 4 | 1024 | 10.1016/j.electacta.2023.142920 | 50
503 | 6NCC | 28 | 4 | 10 | 1.91 | 1.17 | derived carbon & CNT | 3D porous | spheres | interconnected | 52.204 | 2 | K | OH | 0.5 | 5 | 930 | 10.1016/j.electacta.2023.142920 | 50
504 | 8NCC | 28 | 4 | 10 | 1.91 | 1.17 | derived carbon & CNT | 3D porous | spheres | interconnected | 37.656 | 2 | K | OH | 0.5 | 0.5 | 729 | 10.1016/j.electacta.2023.142920 | 50
505 | 8NCC | 28 | 4 | 10 | 1.91 | 1.17 | derived carbon & CNT | 3D porous | spheres | interconnected | 37.656 | 2 | K | OH | 0.5 | 1 | 678 | 10.1016/j.electacta.2023.142920 | 50
506 | 8NCC | 28 | 4 | 10 | 1.91 | 1.17 | derived carbon & CNT | 3D porous | spheres | interconnected | 37.656 | 2 | K | OH | 0.5 | 2 | 614 | 10.1016/j.electacta.2023.142920 | 50
507 | 8NCC | 28 | 4 | 10 | 1.91 | 1.17 | derived carbon & CNT | 3D porous | spheres | interconnected | 37.656 | 2 | K | OH | 0.5 | 3 | 549 | 10.1016/j.electacta.2023.142920 | 50
508 | 8NCC | 28 | 4 | 10 | 1.91 | 1.17 | derived carbon & CNT | 3D porous | spheres | interconnected | 37.656 | 2 | K | OH | 0.5 | 4 | 478 | 10.1016/j.electacta.2023.142920 | 50
509 | 8NCC | 28 | 4 | 10 | 1.91 | 1.17 | derived carbon & CNT | 3D porous | spheres | interconnected | 37.656 | 2 | K | OH | 0.5 | 5 | 419 | 10.1016/j.electacta.2023.142920 | 50
510 | NiS2@HCS | 28 | 4 | 10 | 1.91 | 1.17 | derived carbon | 3D porous | hollow spheres | coated | 18 | 2 | K | OH | 0.4 | 1 | 1707.5 | 10.1016/j.apsusc.2022.154989 | 51
511 | NiS2@HCS | 28 | 4 | 10 | 1.91 | 1.17 | derived carbon | 3D porous | hollow spheres | coated | 18 | 2 | K | OH | 0.4 | 10 | 701.25 | 10.1016/j.apsusc.2022.154989 | 51
512 | PProDOT/NiS2@HCS | 28 | 4 | 10 | 1.91 | 1.17 | derived carbon | 3D porous | hollow spheres | coated | 24 | 2 | K | OH | 0.4 | 1 | 1843.25 | 10.1016/j.apsusc.2022.154989 | 51
513 | PProDOT/NiS2@HCS | 28 | 4 | 10 | 1.91 | 1.17 | derived carbon | 3D porous | hollow spheres | coated | 24 | 2 | K | OH | 0.4 | 2 | 1742.75 | 10.1016/j.apsusc.2022.154989 | 51
514 | PProDOT/NiS2@HCS | 28 | 4 | 10 | 1.91 | 1.17 | derived carbon | 3D porous | hollow spheres | coated | 24 | 2 | K | OH | 0.4 | 3 | 1661 | 10.1016/j.apsusc.2022.154989 | 51
515 | PProDOT/NiS2@HCS | 28 | 4 | 10 | 1.91 | 1.17 | derived carbon | 3D porous | hollow spheres | coated | 24 | 2 | K | OH | 0.4 | 5 | 1537 | 10.1016/j.apsusc.2022.154989 | 51
516 | PProDOT/NiS2@HCS | 28 | 4 | 10 | 1.91 | 1.17 | derived carbon | 3D porous | hollow spheres | coated | 24 | 2 | K | OH | 0.4 | 7 | 1414.25 | 10.1016/j.apsusc.2022.154989 | 51
517 | PProDOT/NiS2@HCS | 28 | 4 | 10 | 1.91 | 1.17 | derived carbon | 3D porous | hollow spheres | coated | 24 | 2 | K | OH | 0.4 | 10 | 1280.25 | 10.1016/j.apsusc.2022.154989 | 51
518 | PProDOT/NiS2@HCS | 28 | 4 | 10 | 1.91 | 1.17 | derived carbon | 3D porous | hollow spheres | coated | 24 | 2 | K | OH | 0.4 | 15 | 1121.5 | 10.1016/j.apsusc.2022.154989 | 51
519 | ZrS2 | 40 | 5 | 4 | 1.33 | 1.64 | 0 | 0 | bulk | 0 | 32 | 2 | K | OH | 0.65 | 1 | 813.5 | 10.1016/j.diamond.2024.111484 | 52
520 | ZrS2 | 40 | 5 | 4 | 1.33 | 1.64 | 0 | 0 | bulk | 0 | 32 | 2 | K | OH | 0.65 | 2 | 638 | 10.1016/j.diamond.2024.111484 | 52
521 | ZrS2 | 40 | 5 | 4 | 1.33 | 1.64 | 0 | 0 | bulk | 0 | 32 | 2 | K | OH | 0.65 | 3 | 515 | 10.1016/j.diamond.2024.111484 | 52
522 | ZrS2@rGO | 40 | 5 | 4 | 1.33 | 1.64 | RGO | 2D nanosheets | bulk | supported | 59 | 2 | K | OH | 0.65 | 1 | 1238 | 10.1016/j.diamond.2024.111484 | 52
523 | ZrS2@rGO | 40 | 5 | 4 | 1.33 | 1.64 | RGO | 2D nanosheets | bulk | supported | 59 | 2 | K | OH | 0.65 | 2 | 784 | 10.1016/j.diamond.2024.111484 | 52
524 | ZrS2@rGO | 40 | 5 | 4 | 1.33 | 1.64 | RGO | 2D nanosheets | bulk | supported | 59 | 2 | K | OH | 0.65 | 3 | 565 | 10.1016/j.diamond.2024.111484 | 52
525 | OA-MoS2 | 42 | 5 | 6 | 2.16 | 1.46 | 0 | 0 | flower-like clusters | 0 | 12.7 | 1 | Na | SO4 | 0.5 | 1 | 100 | 10.1016/j.mtchem.2024.102002 | 53
526 | OA-MoS2 | 42 | 5 | 6 | 2.16 | 1.46 | 0 | 0 | flower-like clusters | 0 | 12.7 | 1 | Na | SO4 | 0.5 | 2 | 89 | 10.1016/j.mtchem.2024.102002 | 53
527 | OA-MoS2 | 42 | 5 | 6 | 2.16 | 1.46 | 0 | 0 | flower-like clusters | 0 | 12.7 | 1 | Na | SO4 | 0.5 | 3 | 83 | 10.1016/j.mtchem.2024.102002 | 53
528 | OA-MoS2 | 42 | 5 | 6 | 2.16 | 1.46 | 0 | 0 | flower-like clusters | 0 | 12.7 | 1 | Na | SO4 | 0.5 | 5 | 77 | 10.1016/j.mtchem.2024.102002 | 53
529 | OA-MoS2 | 42 | 5 | 6 | 2.16 | 1.46 | 0 | 0 | flower-like clusters | 0 | 12.7 | 1 | Na | SO4 | 0.5 | 7 | 72 | 10.1016/j.mtchem.2024.102002 | 53
530 | OA-MoS2 | 42 | 5 | 6 | 2.16 | 1.46 | 0 | 0 | flower-like clusters | 0 | 12.7 | 1 | Na | SO4 | 0.5 | 10 | 66 | 10.1016/j.mtchem.2024.102002 | 53
531 | OA-MoS2 | 42 | 5 | 6 | 2.16 | 1.46 | 0 | 0 | flower-like clusters | 0 | 12.7 | 1 | Na | SO4 | 0.5 | 15 | 58 | 10.1016/j.mtchem.2024.102002 | 53
532 | OA-MoS2 | 42 | 5 | 6 | 2.16 | 1.46 | 0 | 0 | flower-like clusters | 0 | 12.7 | 1 | Na | SO4 | 0.5 | 20 | 52 | 10.1016/j.mtchem.2024.102002 | 53
533 | CA-MoS2 | 42 | 5 | 6 | 2.16 | 1.46 | 0 | 0 | flower-like clusters | 0 | 19.5 | 1 | Na | SO4 | 0.5 | 1 | 180 | 10.1016/j.mtchem.2024.102002 | 53
534 | CA-MoS2 | 42 | 5 | 6 | 2.16 | 1.46 | 0 | 0 | flower-like clusters | 0 | 19.5 | 1 | Na | SO4 | 0.5 | 2 | 141 | 10.1016/j.mtchem.2024.102002 | 53
535 | CA-MoS2 | 42 | 5 | 6 | 2.16 | 1.46 | 0 | 0 | flower-like clusters | 0 | 19.5 | 1 | Na | SO4 | 0.5 | 3 | 130 | 10.1016/j.mtchem.2024.102002 | 53
536 | CA-MoS2 | 42 | 5 | 6 | 2.16 | 1.46 | 0 | 0 | flower-like clusters | 0 | 19.5 | 1 | Na | SO4 | 0.5 | 5 | 119 | 10.1016/j.mtchem.2024.102002 | 53
537 | CA-MoS2 | 42 | 5 | 6 | 2.16 | 1.46 | 0 | 0 | flower-like clusters | 0 | 19.5 | 1 | Na | SO4 | 0.5 | 7 | 113 | 10.1016/j.mtchem.2024.102002 | 53
538 | CA-MoS2 | 42 | 5 | 6 | 2.16 | 1.46 | 0 | 0 | flower-like clusters | 0 | 19.5 | 1 | Na | SO4 | 0.5 | 10 | 105 | 10.1016/j.mtchem.2024.102002 | 53
539 | CA-MoS2 | 42 | 5 | 6 | 2.16 | 1.46 | 0 | 0 | flower-like clusters | 0 | 19.5 | 1 | Na | SO4 | 0.5 | 15 | 95 | 10.1016/j.mtchem.2024.102002 | 53
540 | CA-MoS2 | 42 | 5 | 6 | 2.16 | 1.46 | 0 | 0 | flower-like clusters | 0 | 19.5 | 1 | Na | SO4 | 0.5 | 20 | 86 | 10.1016/j.mtchem.2024.102002 | 53
541 | MoS2 | 42 | 5 | 6 | 2.16 | 1.46 | 0 | 0 | nanosheets | 0 | 22 | 1 | H | SO4 | 0.7 | 0.5 | 148 | 10.1016/j.jallcom.2019.05.240 | 54
542 | MoS2 | 42 | 5 | 6 | 2.16 | 1.46 | 0 | 0 | nanosheets | 0 | 22 | 1 | H | SO4 | 0.7 | 1 | 136 | 10.1016/j.jallcom.2019.05.240 | 54
543 | MoS2 | 42 | 5 | 6 | 2.16 | 1.46 | 0 | 0 | nanosheets | 0 | 22 | 1 | H | SO4 | 0.7 | 2 | 123 | 10.1016/j.jallcom.2019.05.240 | 54
544 | MoS2 | 42 | 5 | 6 | 2.16 | 1.46 | 0 | 0 | nanosheets | 0 | 22 | 1 | H | SO4 | 0.7 | 5 | 113 | 10.1016/j.jallcom.2019.05.240 | 54
545 | MoS2 | 42 | 5 | 6 | 2.16 | 1.46 | 0 | 0 | nanosheets | 0 | 22 | 1 | H | SO4 | 0.7 | 10 | 102 | 10.1016/j.jallcom.2019.05.240 | 54
546 | MoS2 | 42 | 5 | 6 | 2.16 | 1.46 | 0 | 0 | nanosheets | 0 | 22 | 1 | H | SO4 | 0.7 | 20 | 97 | 10.1016/j.jallcom.2019.05.240 | 54
547 | MoS2 | 42 | 5 | 6 | 2.16 | 1.46 | 0 | 0 | nanosheets | 0 | 22 | 1 | H | SO4 | 0.7 | 30 | 94 | 10.1016/j.jallcom.2019.05.240 | 54
552 | MoS2 | 42 | 5 | 6 | 2.16 | 1.46 | 0 | 0 | flower-like clusters | 0 | 21.1 | 1 | Na | SO4 | 1 | 1 | 129.2 | 10.1016/j.electacta.2014.04.007 | 56
553 | MoS2 | 42 | 5 | 6 | 2.16 | 1.46 | 0 | 0 | flower-like clusters | 0 | 21.1 | 1 | Na | SO4 | 1 | 1.5 | 115.1 | 10.1016/j.electacta.2014.04.007 | 56
554 | MoS2 | 42 | 5 | 6 | 2.16 | 1.46 | 0 | 0 | flower-like clusters | 0 | 21.1 | 1 | Na | SO4 | 1 | 3 | 102.3 | 10.1016/j.electacta.2014.04.007 | 56
555 | MoS2 | 42 | 5 | 6 | 2.16 | 1.46 | 0 | 0 | flower-like clusters | 0 | 21.1 | 1 | Na | SO4 | 1 | 5 | 92 | 10.1016/j.electacta.2014.04.007 | 56
556 | MoS2 | 42 | 5 | 6 | 2.16 | 1.46 | 0 | 0 | flower-like clusters | 0 | 21.1 | 1 | Na | SO4 | 1 | 10 | 73.8 | 10.1016/j.electacta.2014.04.007 | 56
557 | MoS2 | 42 | 5 | 6 | 2.16 | 1.46 | 0 | 0 | nanosheets | 0 | 6.64 | 1 | Na | SO4 | 1 | 0.1 | 226.1 | 10.1039/C5DT04832J | 57
558 | MoS2 | 42 | 5 | 6 | 2.16 | 1.46 | 0 | 0 | nanosheets | 0 | 6.64 | 1 | Na | SO4 | 1 | 0.2 | 150.7 | 10.1039/C5DT04832J | 57
559 | MoS2 | 42 | 5 | 6 | 2.16 | 1.46 | 0 | 0 | nanosheets | 0 | 6.64 | 1 | Na | SO4 | 1 | 0.3 | 133.8 | 10.1039/C5DT04832J | 57
560 | MoS2 | 42 | 5 | 6 | 2.16 | 1.46 | 0 | 0 | nanosheets | 0 | 6.64 | 1 | Na | SO4 | 1 | 0.5 | 101.5 | 10.1039/C5DT04832J | 57
561 | MoS2 | 42 | 5 | 6 | 2.16 | 1.46 | 0 | 0 | nanosheets | 0 | 6.64 | 1 | Na | SO4 | 1 | 0.6 | 85.4 | 10.1039/C5DT04832J | 57
562 | MoS2 | 42 | 5 | 6 | 2.16 | 1.46 | 0 | 0 | nanosheets | 0 | 6.64 | 1 | Na | SO4 | 1 | 0.7 | 75.3 | 10.1039/C5DT04832J | 57
563 | MoS2 | 42 | 5 | 6 | 2.16 | 1.46 | 0 | 0 | nanosheets | 0 | 6.64 | 1 | Na | SO4 | 1 | 1 | 34.6 | 10.1039/C5DT04832J | 57
571 | MSRCF-24 | 42 | 5 | 6 | 2.16 | 1.46 | CNF | 1D fibers | flower-like clusters | supported | 115 | 1 | Na | SO4 | 0.7 | 0.5 | 225 | 10.1016/j.carbon.2017.11.052 | 58
572 | MSRCF-24 | 42 | 5 | 6 | 2.16 | 1.46 | CNF | 1D fibers | flower-like clusters | supported | 115 | 1 | Na | SO4 | 0.7 | 1 | 214.8 | 10.1016/j.carbon.2017.11.052 | 58
573 | MSRCF-24 | 42 | 5 | 6 | 2.16 | 1.46 | CNF | 1D fibers | flower-like clusters | supported | 115 | 1 | Na | SO4 | 0.7 | 2 | 131 | 10.1016/j.carbon.2017.11.052 | 58
574 | MSRCF-24 | 42 | 5 | 6 | 2.16 | 1.46 | CNF | 1D fibers | flower-like clusters | supported | 115 | 1 | Na | SO4 | 0.7 | 3 | 120 | 10.1016/j.carbon.2017.11.052 | 58
575 | MSRCF-24 | 42 | 5 | 6 | 2.16 | 1.46 | CNF | 1D fibers | flower-like clusters | supported | 115 | 1 | Na | SO4 | 0.7 | 4 | 112 | 10.1016/j.carbon.2017.11.052 | 58
576 | MSRCF-24 | 42 | 5 | 6 | 2.16 | 1.46 | CNF | 1D fibers | flower-like clusters | supported | 115 | 1 | Na | SO4 | 0.7 | 5 | 106 | 10.1016/j.carbon.2017.11.052 | 58
577 | pure MoS2 | 42 | 5 | 6 | 2.16 | 1.46 | 0 | 0 | flower-like clusters | 0 | 30 | 3 | K | OH | 0.42 | 1 | 159 | 10.1002/slct.202001443 | 59
578 | pure MoS2 | 42 | 5 | 6 | 2.16 | 1.46 | 0 | 0 | flower-like clusters | 0 | 30 | 3 | K | OH | 0.42 | 2 | 149 | 10.1002/slct.202001443 | 59
579 | pure MoS2 | 42 | 5 | 6 | 2.16 | 1.46 | 0 | 0 | flower-like clusters | 0 | 30 | 3 | K | OH | 0.42 | 3 | 135 | 10.1002/slct.202001443 | 59
580 | pure MoS2 | 42 | 5 | 6 | 2.16 | 1.46 | 0 | 0 | flower-like clusters | 0 | 30 | 3 | K | OH | 0.42 | 5 | 124 | 10.1002/slct.202001443 | 59
581 | pure MoS2 | 42 | 5 | 6 | 2.16 | 1.46 | 0 | 0 | flower-like clusters | 0 | 30 | 3 | K | OH | 0.42 | 10 | 112 | 10.1002/slct.202001443 | 59
582 | pure MoS2 | 42 | 5 | 6 | 2.16 | 1.46 | 0 | 0 | flower-like clusters | 0 | 30 | 3 | K | OH | 0.42 | 20 | 99 | 10.1002/slct.202001443 | 59
583 | MoS2/C(3:1) | 42 | 5 | 6 | 2.16 | 1.46 | derived carbon | nanoparticles | flower-like clusters | embedded | 39.4 | 3 | K | OH | 0.42 | 1 | 452.7 | 10.1002/slct.202001443 | 59
584 | MoS2/C(3:1) | 42 | 5 | 6 | 2.16 | 1.46 | derived carbon | nanoparticles | flower-like clusters | embedded | 39.4 | 3 | K | OH | 0.42 | 2 | 404.3 | 10.1002/slct.202001443 | 59
585 | MoS2/C(3:1) | 42 | 5 | 6 | 2.16 | 1.46 | derived carbon | nanoparticles | flower-like clusters | embedded | 39.4 | 3 | K | OH | 0.42 | 3 | 395.4 | 10.1002/slct.202001443 | 59
586 | MoS2/C(3:1) | 42 | 5 | 6 | 2.16 | 1.46 | derived carbon | nanoparticles | flower-like clusters | embedded | 39.4 | 3 | K | OH | 0.42 | 5 | 386.3 | 10.1002/slct.202001443 | 59
587 | MoS2/C(3:1) | 42 | 5 | 6 | 2.16 | 1.46 | derived carbon | nanoparticles | flower-like clusters | embedded | 39.4 | 3 | K | OH | 0.42 | 10 | 318.1 | 10.1002/slct.202001443 | 59
588 | MoS2/C(3:1) | 42 | 5 | 6 | 2.16 | 1.46 | derived carbon | nanoparticles | flower-like clusters | embedded | 39.4 | 3 | K | OH | 0.42 | 20 | 272.7 | 10.1002/slct.202001443 | 59
589 | MoS2 | 42 | 5 | 6 | 2.16 | 1.46 | 0 | 0 | flower-like clusters | 0 | 9.28 | 6 | K | OH | 0.5 | 2 | 109 | 10.1016/j.jcis.2016.10.095 | 60
590 | MoS2 | 42 | 5 | 6 | 2.16 | 1.46 | 0 | 0 | flower-like clusters | 0 | 9.28 | 6 | K | OH | 0.5 | 5 | 100 | 10.1016/j.jcis.2016.10.095 | 60
591 | MoS2 | 42 | 5 | 6 | 2.16 | 1.46 | 0 | 0 | flower-like clusters | 0 | 9.28 | 6 | K | OH | 0.5 | 10 | 75 | 10.1016/j.jcis.2016.10.095 | 60
592 | MoS2 | 42 | 5 | 6 | 2.16 | 1.46 | 0 | 0 | flower-like clusters | 0 | 9.28 | 6 | K | OH | 0.5 | 15 | 61 | 10.1016/j.jcis.2016.10.095 | 60
593 | MoS2_50mg GF | 42 | 5 | 6 | 2.16 | 1.46 | Graphene | 2D nanosheets | flower-like clusters | supported | 10.31 | 6 | K | OH | 0.5 | 2 | 132 | 10.1016/j.jcis.2016.10.095 | 60
594 | MoS2_50mg GF | 42 | 5 | 6 | 2.16 | 1.46 | Graphene | 2D nanosheets | flower-like clusters | supported | 10.31 | 6 | K | OH | 0.5 | 5 | 111 | 10.1016/j.jcis.2016.10.095 | 60
595 | MoS2_50mg GF | 42 | 5 | 6 | 2.16 | 1.46 | Graphene | 2D nanosheets | flower-like clusters | supported | 10.31 | 6 | K | OH | 0.5 | 10 | 89 | 10.1016/j.jcis.2016.10.095 | 60
596 | MoS2_50mg GF | 42 | 5 | 6 | 2.16 | 1.46 | Graphene | 2D nanosheets | flower-like clusters | supported | 10.31 | 6 | K | OH | 0.5 | 15 | 66 | 10.1016/j.jcis.2016.10.095 | 60
597 | MoS2_100mg GF | 42 | 5 | 6 | 2.16 | 1.46 | Graphene | 2D nanosheets | flower-like clusters | supported | 15.01 | 6 | K | OH | 0.5 | 2 | 145 | 10.1016/j.jcis.2016.10.095 | 60
598 | MoS2_100mg GF | 42 | 5 | 6 | 2.16 | 1.46 | Graphene | 2D nanosheets | flower-like clusters | supported | 15.01 | 6 | K | OH | 0.5 | 5 | 132 | 10.1016/j.jcis.2016.10.095 | 60
599 | MoS2_100mg GF | 42 | 5 | 6 | 2.16 | 1.46 | Graphene | 2D nanosheets | flower-like clusters | supported | 15.01 | 6 | K | OH | 0.5 | 10 | 111 | 10.1016/j.jcis.2016.10.095 | 60
600 | MoS2_100mg GF | 42 | 5 | 6 | 2.16 | 1.46 | Graphene | 2D nanosheets | flower-like clusters | supported | 15.01 | 6 | K | OH | 0.5 | 15 | 98 | 10.1016/j.jcis.2016.10.095 | 60
601 | MoS2_150mg GF | 42 | 5 | 6 | 2.16 | 1.46 | Graphene | 2D nanosheets | flower-like clusters | supported | 26.07 | 6 | K | OH | 0.5 | 2 | 212 | 10.1016/j.jcis.2016.10.095 | 60
602 | MoS2_150mg GF | 42 | 5 | 6 | 2.16 | 1.46 | Graphene | 2D nanosheets | flower-like clusters | supported | 26.07 | 6 | K | OH | 0.5 | 5 | 155 | 10.1016/j.jcis.2016.10.095 | 60
603 | MoS2_150mg GF | 42 | 5 | 6 | 2.16 | 1.46 | Graphene | 2D nanosheets | flower-like clusters | supported | 26.07 | 6 | K | OH | 0.5 | 10 | 133 | 10.1016/j.jcis.2016.10.095 | 60
604 | MoS2_150mg GF | 42 | 5 | 6 | 2.16 | 1.46 | Graphene | 2D nanosheets | flower-like clusters | supported | 26.07 | 6 | K | OH | 0.5 | 15 | 105 | 10.1016/j.jcis.2016.10.095 | 60
605 | MoS2_200mg GF | 42 | 5 | 6 | 2.16 | 1.46 | Graphene | 2D nanosheets | flower-like clusters | supported | 13.28 | 6 | K | OH | 0.5 | 2 | 199 | 10.1016/j.jcis.2016.10.095 | 60
606 | MoS2_200mg GF | 42 | 5 | 6 | 2.16 | 1.46 | Graphene | 2D nanosheets | flower-like clusters | supported | 13.28 | 6 | K | OH | 0.5 | 5 | 136 | 10.1016/j.jcis.2016.10.095 | 60
607 | MoS2_200mg GF | 42 | 5 | 6 | 2.16 | 1.46 | Graphene | 2D nanosheets | flower-like clusters | supported | 13.28 | 6 | K | OH | 0.5 | 10 | 120 | 10.1016/j.jcis.2016.10.095 | 60
608 | MoS2_200mg GF | 42 | 5 | 6 | 2.16 | 1.46 | Graphene | 2D nanosheets | flower-like clusters | supported | 13.28 | 6 | K | OH | 0.5 | 15 | 100 | 10.1016/j.jcis.2016.10.095 | 60
609 | MoS2 | 42 | 5 | 6 | 2.16 | 1.46 | 0 | 0 | nanosheets | 0 | 21.1 | 1 | Na | SO4 | 1 | 1 | 119 | 10.1016/j.jelechem.2015.06.005 | 61
610 | MoS2 | 42 | 5 | 6 | 2.16 | 1.46 | 0 | 0 | nanosheets | 0 | 21.1 | 1 | Na | SO4 | 1 | 1.5 | 108 | 10.1016/j.jelechem.2015.06.005 | 61
611 | MoS2 | 42 | 5 | 6 | 2.16 | 1.46 | 0 | 0 | nanosheets | 0 | 21.1 | 1 | Na | SO4 | 1 | 3 | 94 | 10.1016/j.jelechem.2015.06.005 | 61
612 | MoS2 | 42 | 5 | 6 | 2.16 | 1.46 | 0 | 0 | nanosheets | 0 | 21.1 | 1 | Na | SO4 | 1 | 5 | 85 | 10.1016/j.jelechem.2015.06.005 | 61
613 | MoS2 | 42 | 5 | 6 | 2.16 | 1.46 | 0 | 0 | nanosheets | 0 | 21.1 | 1 | Na | SO4 | 1 | 10 | 71 | 10.1016/j.jelechem.2015.06.005 | 61
619 | MG-5 | 42 | 5 | 6 | 2.16 | 1.46 | RGO | 2D nanosheets | nanosheets | supported | 70.1 | 1 | H | SO4 | 0.8 | 0.75 | 331 | 10.1002/slct.201903517 | 62
620 | MG-5 | 42 | 5 | 6 | 2.16 | 1.46 | RGO | 2D nanosheets | nanosheets | supported | 70.1 | 1 | H | SO4 | 0.8 | 1 | 310 | 10.1002/slct.201903517 | 62
621 | MG-5 | 42 | 5 | 6 | 2.16 | 1.46 | RGO | 2D nanosheets | nanosheets | supported | 70.1 | 1 | H | SO4 | 0.8 | 2 | 247 | 10.1002/slct.201903517 | 62
622 | MG-5 | 42 | 5 | 6 | 2.16 | 1.46 | RGO | 2D nanosheets | nanosheets | supported | 70.1 | 1 | H | SO4 | 0.8 | 3 | 231 | 10.1002/slct.201903517 | 62
623 | MG-5 | 42 | 5 | 6 | 2.16 | 1.46 | RGO | 2D nanosheets | nanosheets | supported | 70.1 | 1 | H | SO4 | 0.8 | 4 | 216 | 10.1002/slct.201903517 | 62
624 | MG-5 | 42 | 5 | 6 | 2.16 | 1.46 | RGO | 2D nanosheets | nanosheets | supported | 70.1 | 1 | H | SO4 | 0.8 | 5 | 206 | 10.1002/slct.201903517 | 62
625 | MG-5 | 42 | 5 | 6 | 2.16 | 1.46 | RGO | 2D nanosheets | nanosheets | supported | 70.1 | 1 | H | SO4 | 0.8 | 10 | 172 | 10.1002/slct.201903517 | 62
626 | MG-10 | 42 | 5 | 6 | 2.16 | 1.46 | RGO | 2D nanosheets | nanosheets | supported | 24.8 | 1 | H | SO4 | 0.8 | 0.75 | 103 | 10.1002/slct.201903517 | 62
627 | MoS2 | 42 | 5 | 6 | 2.16 | 1.46 | 0 | 0 | irregular nanoparticles | 0 | 1.75 | 1 | K | OH | 0.6 | 2 | 173 | 10.1002/er.8454 | 63
628 | MoS2 | 42 | 5 | 6 | 2.16 | 1.46 | 0 | 0 | irregular nanoparticles | 0 | 1.75 | 1 | K | OH | 0.6 | 4 | 169 | 10.1002/er.8454 | 63
629 | MoS2 | 42 | 5 | 6 | 2.16 | 1.46 | 0 | 0 | irregular nanoparticles | 0 | 1.75 | 1 | K | OH | 0.6 | 6 | 146 | 10.1002/er.8454 | 63
630 | MoS2 | 42 | 5 | 6 | 2.16 | 1.46 | 0 | 0 | irregular nanoparticles | 0 | 1.75 | 1 | K | OH | 0.6 | 8 | 125 | 10.1002/er.8454 | 63
631 | MoS2 | 42 | 5 | 6 | 2.16 | 1.46 | 0 | 0 | irregular nanoparticles | 0 | 1.75 | 1 | K | OH | 0.6 | 10 | 111 | 10.1002/er.8454 | 63
632 | MoS2 | 42 | 5 | 6 | 2.16 | 1.46 | 0 | 0 | irregular nanoparticles | 0 | 1.75 | 1 | K | OH | 0.6 | 20 | 102 | 10.1002/er.8454 | 63
637 | FL-SnS2 | 50 | 5 | 14 | 1.96 | 1.4 | 0 | 0 | flower-like clusters | 0 | 64.8 | 2 | K | OH | 0.5 | 1 | 431.82 | 10.1021/acsomega.7b01939 | 65
638 | FL-SnS2 | 50 | 5 | 14 | 1.96 | 1.4 | 0 | 0 | flower-like clusters | 0 | 64.8 | 2 | K | OH | 0.5 | 2 | 398.88 | 10.1021/acsomega.7b01939 | 65
639 | FL-SnS2 | 50 | 5 | 14 | 1.96 | 1.4 | 0 | 0 | flower-like clusters | 0 | 64.8 | 2 | K | OH | 0.5 | 3 | 312.18 | 10.1021/acsomega.7b01939 | 65
640 | FL-SnS2 | 50 | 5 | 14 | 1.96 | 1.4 | 0 | 0 | flower-like clusters | 0 | 64.8 | 2 | K | OH | 0.5 | 5 | 272 | 10.1021/acsomega.7b01939 | 65
641 | FL-SnS2 | 50 | 5 | 14 | 1.96 | 1.4 | 0 | 0 | flower-like clusters | 0 | 64.8 | 2 | K | OH | 0.5 | 7 | 230.7 | 10.1021/acsomega.7b01939 | 65
642 | FL-SnS2 | 50 | 5 | 14 | 1.96 | 1.4 | 0 | 0 | flower-like clusters | 0 | 64.8 | 2 | K | OH | 0.5 | 8 | 156.88 | 10.1021/acsomega.7b01939 | 65
643 | FL-SnS2 | 50 | 5 | 14 | 1.96 | 1.4 | 0 | 0 | flower-like clusters | 0 | 64.8 | 2 | K | OH | 0.5 | 10 | 126.2 | 10.1021/acsomega.7b01939 | 65
644 | SL-SnS2 | 50 | 5 | 14 | 1.96 | 1.4 | 0 | 0 | bulk | 0 | 27.4 | 2 | K | OH | 0.5 | 1 | 112.72 | 10.1021/acsomega.7b01939 | 65
645 | SL-SnS2 | 50 | 5 | 14 | 1.96 | 1.4 | 0 | 0 | bulk | 0 | 27.4 | 2 | K | OH | 0.5 | 2 | 104.95 | 10.1021/acsomega.7b01939 | 65
646 | SL-SnS2 | 50 | 5 | 14 | 1.96 | 1.4 | 0 | 0 | bulk | 0 | 27.4 | 2 | K | OH | 0.5 | 3 | 67.76 | 10.1021/acsomega.7b01939 | 65
647 | SL-SnS2 | 50 | 5 | 14 | 1.96 | 1.4 | 0 | 0 | bulk | 0 | 27.4 | 2 | K | OH | 0.5 | 5 | 67 | 10.1021/acsomega.7b01939 | 65
648 | SL-SnS2 | 50 | 5 | 14 | 1.96 | 1.4 | 0 | 0 | bulk | 0 | 27.4 | 2 | K | OH | 0.5 | 7 | 44.24 | 10.1021/acsomega.7b01939 | 65
649 | SL-SnS2 | 50 | 5 | 14 | 1.96 | 1.4 | 0 | 0 | bulk | 0 | 27.4 | 2 | K | OH | 0.5 | 8 | 35.36 | 10.1021/acsomega.7b01939 | 65
650 | SL-SnS2 | 50 | 5 | 14 | 1.96 | 1.4 | 0 | 0 | bulk | 0 | 27.4 | 2 | K | OH | 0.5 | 10 | 28.8 | 10.1021/acsomega.7b01939 | 65
651 | EL-SnS2 | 50 | 5 | 14 | 1.96 | 1.4 | 0 | 0 | irregular nanoparticles | 0 | 32.9 | 2 | K | OH | 0.5 | 1 | 390.38 | 10.1021/acsomega.7b01939 | 65
652 | EL-SnS2 | 50 | 5 | 14 | 1.96 | 1.4 | 0 | 0 | irregular nanoparticles | 0 | 32.9 | 2 | K | OH | 0.5 | 2 | 366.24 | 10.1021/acsomega.7b01939 | 65
653 | EL-SnS2 | 50 | 5 | 14 | 1.96 | 1.4 | 0 | 0 | irregular nanoparticles | 0 | 32.9 | 2 | K | OH | 0.5 | 3 | 247.2 | 10.1021/acsomega.7b01939 | 65
654 | EL-SnS2 | 50 | 5 | 14 | 1.96 | 1.4 | 0 | 0 | irregular nanoparticles | 0 | 32.9 | 2 | K | OH | 0.5 | 5 | 240.3 | 10.1021/acsomega.7b01939 | 65
655 | EL-SnS2 | 50 | 5 | 14 | 1.96 | 1.4 | 0 | 0 | irregular nanoparticles | 0 | 32.9 | 2 | K | OH | 0.5 | 7 | 171.52 | 10.1021/acsomega.7b01939 | 65
656 | EL-SnS2 | 50 | 5 | 14 | 1.96 | 1.4 | 0 | 0 | irregular nanoparticles | 0 | 32.9 | 2 | K | OH | 0.5 | 8 | 121.04 | 10.1021/acsomega.7b01939 | 65
657 | EL-SnS2 | 50 | 5 | 14 | 1.96 | 1.4 | 0 | 0 | irregular nanoparticles | 0 | 32.9 | 2 | K | OH | 0.5 | 10 | 100.4 | 10.1021/acsomega.7b01939 | 65
658 | SnS2 | 50 | 5 | 14 | 1.96 | 1.4 | 0 | 0 | nanosheets | 0 | 17.5 | 3.5 | K | OH | 0.5 | 1 | 89.4 | 10.1039/C5RA18634J | 66
659 | SnS2 | 50 | 5 | 14 | 1.96 | 1.4 | 0 | 0 | nanosheets | 0 | 17.5 | 3.5 | K | OH | 0.5 | 2 | 71.3 | 10.1039/C5RA18634J | 66
660 | SnS2 | 50 | 5 | 14 | 1.96 | 1.4 | 0 | 0 | nanosheets | 0 | 17.5 | 3.5 | K | OH | 0.5 | 4 | 64.9 | 10.1039/C5RA18634J | 66
661 | SnS2 | 50 | 5 | 14 | 1.96 | 1.4 | 0 | 0 | nanosheets | 0 | 17.5 | 3.5 | K | OH | 0.5 | 10 | 50.6 | 10.1039/C5RA18634J | 66
667 | SnS2 | 50 | 5 | 14 | 1.96 | 1.4 | 0 | 0 | irregular nanoparticles | 0 | 52.44 | 2 | K | OH | 0.42 | 1 | 497 | 10.1016/j.est.2023.109403 | 68
668 | SnS2 | 50 | 5 | 14 | 1.96 | 1.4 | 0 | 0 | irregular nanoparticles | 0 | 52.44 | 2 | K | OH | 0.42 | 1.5 | 471 | 10.1016/j.est.2023.109403 | 68
669 | SnS2 | 50 | 5 | 14 | 1.96 | 1.4 | 0 | 0 | irregular nanoparticles | 0 | 52.44 | 2 | K | OH | 0.42 | 2 | 454 | 10.1016/j.est.2023.109403 | 68
670 | SnS2 | 50 | 5 | 14 | 1.96 | 1.4 | 0 | 0 | irregular nanoparticles | 0 | 52.44 | 2 | K | OH | 0.42 | 2.5 | 437 | 10.1016/j.est.2023.109403 | 68
671 | SnS2 | 50 | 5 | 14 | 1.96 | 1.4 | 0 | 0 | irregular nanoparticles | 0 | 52.44 | 2 | K | OH | 0.42 | 3 | 429 | 10.1016/j.est.2023.109403 | 68
672 | SnS2 | 50 | 5 | 14 | 1.96 | 1.4 | 0 | 0 | irregular nanoparticles | 0 | 52.44 | 2 | K | OH | 0.42 | 5 | 343 | 10.1016/j.est.2023.109403 | 68
673 | MWCNT/SnS2 | 50 | 5 | 14 | 1.96 | 1.4 | MWCNT | tubes | irregular nanoparticles | interconnected | 64.29 | 2 | K | OH | 0.42 | 1 | 938 | 10.1016/j.est.2023.109403 | 68
674 | MWCNT/SnS2 | 50 | 5 | 14 | 1.96 | 1.4 | MWCNT | tubes | irregular nanoparticles | interconnected | 64.29 | 2 | K | OH | 0.42 | 1.5 | 906 | 10.1016/j.est.2023.109403 | 68
675 | MWCNT/SnS2 | 50 | 5 | 14 | 1.96 | 1.4 | MWCNT | tubes | irregular nanoparticles | interconnected | 64.29 | 2 | K | OH | 0.42 | 2 | 882 | 10.1016/j.est.2023.109403 | 68
676 | MWCNT/SnS2 | 50 | 5 | 14 | 1.96 | 1.4 | MWCNT | tubes | irregular nanoparticles | interconnected | 64.29 | 2 | K | OH | 0.42 | 2.5 | 857 | 10.1016/j.est.2023.109403 | 68
677 | MWCNT/SnS2 | 50 | 5 | 14 | 1.96 | 1.4 | MWCNT | tubes | irregular nanoparticles | interconnected | 64.29 | 2 | K | OH | 0.42 | 3 | 803 | 10.1016/j.est.2023.109403 | 68
678 | MWCNT/SnS2 | 50 | 5 | 14 | 1.96 | 1.4 | MWCNT | tubes | irregular nanoparticles | interconnected | 64.29 | 2 | K | OH | 0.42 | 3.5 | 774 | 10.1016/j.est.2023.109403 | 68
679 | MWCNT/SnS2 | 50 | 5 | 14 | 1.96 | 1.4 | MWCNT | tubes | irregular nanoparticles | interconnected | 64.29 | 2 | K | OH | 0.42 | 4 | 730 | 10.1016/j.est.2023.109403 | 68
680 | MWCNT/SnS2 | 50 | 5 | 14 | 1.96 | 1.4 | MWCNT | tubes | irregular nanoparticles | interconnected | 64.29 | 2 | K | OH | 0.42 | 4.5 | 704 | 10.1016/j.est.2023.109403 | 68
681 | MWCNT/SnS2 | 50 | 5 | 14 | 1.96 | 1.4 | MWCNT | tubes | irregular nanoparticles | interconnected | 64.29 | 2 | K | OH | 0.42 | 5 | 682 | 10.1016/j.est.2023.109403 | 68
682 | SnS2 solid | 50 | 5 | 14 | 1.96 | 1.4 | 0 | 0 | irregular nanoparticles | 0 | 25 | 1 | Li | SO4 | 1 | 1 | 45.65 | 10.1021/acsaem.2c01215 | 69
683 | SnS2 solid | 50 | 5 | 14 | 1.96 | 1.4 | 0 | 0 | irregular nanoparticles | 0 | 25 | 1 | Na | SO4 | 1 | 1 | 18.4 | 10.1021/acsaem.2c01215 | 69
684 | SnS2 solid | 50 | 5 | 14 | 1.96 | 1.4 | 0 | 0 | irregular nanoparticles | 0 | 25 | 1 | K | OH | 1 | 1 | 62.85 | 10.1021/acsaem.2c01215 | 69
685 | SnS2 porous | 50 | 5 | 14 | 1.96 | 1.4 | 0 | 0 | flower-like clusters | 0 | 42 | 1 | Li | SO4 | 1 | 1 | 112 | 10.1021/acsaem.2c01215 | 69
686 | SnS2 porous | 50 | 5 | 14 | 1.96 | 1.4 | 0 | 0 | flower-like clusters | 0 | 42 | 1 | Na | SO4 | 1 | 1 | 19.74 | 10.1021/acsaem.2c01215 | 69
687 | SnS2 porous | 50 | 5 | 14 | 1.96 | 1.4 | 0 | 0 | flower-like clusters | 0 | 42 | 1 | K | OH | 1 | 1 | 89.14 | 10.1021/acsaem.2c01215 | 69
688 | SnS2 nanorods | 50 | 5 | 14 | 1.96 | 1.4 | 0 | 0 | rods | 0 | 72.4 | 1 | Na | OH | 0.8 | 3 | 165.2 | 10.1016/j.est.2021.102336 | 70
689 | SnS2 nanorods | 50 | 5 | 14 | 1.96 | 1.4 | 0 | 0 | rods | 0 | 72.4 | 1 | Na | OH | 0.8 | 3.5 | 160 | 10.1016/j.est.2021.102336 | 70
690 | SnS2 nanorods | 50 | 5 | 14 | 1.96 | 1.4 | 0 | 0 | rods | 0 | 72.4 | 1 | Na | OH | 0.8 | 5 | 131.3 | 10.1016/j.est.2021.102336 | 70
691 | SnS2 nanorods | 50 | 5 | 14 | 1.96 | 1.4 | 0 | 0 | rods | 0 | 72.4 | 1 | Na | OH | 0.8 | 10 | 122 | 10.1016/j.est.2021.102336 | 70
692 | SnS2 nanorods | 50 | 5 | 14 | 1.96 | 1.4 | 0 | 0 | rods | 0 | 72.4 | 1 | Na | OH | 0.8 | 20 | 108 | 10.1016/j.est.2021.102336 | 70
693 | pristine SnS2 | 50 | 5 | 14 | 1.96 | 1.4 | 0 | 0 | nanosheets | 0 | 44.6 | 2 | K | OH | 0.6 | 1 | 85.4 | 10.1021/acsaem.0c00519 | 71
694 | pristine SnS2 | 50 | 5 | 14 | 1.96 | 1.4 | 0 | 0 | nanosheets | 0 | 44.6 | 2 | K | OH | 0.6 | 2 | 47.7 | 10.1021/acsaem.0c00519 | 71
695 | pristine SnS2 | 50 | 5 | 14 | 1.96 | 1.4 | 0 | 0 | nanosheets | 0 | 44.6 | 2 | K | OH | 0.6 | 3 | 32.5 | 10.1021/acsaem.0c00519 | 71
696 | pristine SnS2 | 50 | 5 | 14 | 1.96 | 1.4 | 0 | 0 | nanosheets | 0 | 44.6 | 2 | K | OH | 0.6 | 4 | 17 | 10.1021/acsaem.0c00519 | 71
697 | pristine SnS2 | 50 | 5 | 14 | 1.96 | 1.4 | 0 | 0 | nanosheets | 0 | 44.6 | 2 | K | OH | 0.6 | 5 | 14.8 | 10.1021/acsaem.0c00519 | 71
698 | SnS2-G | 50 | 5 | 14 | 1.96 | 1.4 | Graphene | 2D nanosheets | nanosheets | coated | 115 | 2 | K | OH | 0.6 | 1 | 565 | 10.1021/acsaem.0c00519 | 71
699 | SnS2-G | 50 | 5 | 14 | 1.96 | 1.4 | Graphene | 2D nanosheets | nanosheets | coated | 115 | 2 | K | OH | 0.6 | 2 | 367 | 10.1021/acsaem.0c00519 | 71
700 | SnS2-G | 50 | 5 | 14 | 1.96 | 1.4 | Graphene | 2D nanosheets | nanosheets | coated | 115 | 2 | K | OH | 0.6 | 3 | 288 | 10.1021/acsaem.0c00519 | 71
701 | SnS2-G | 50 | 5 | 14 | 1.96 | 1.4 | Graphene | 2D nanosheets | nanosheets | coated | 115 | 2 | K | OH | 0.6 | 4 | 232 | 10.1021/acsaem.0c00519 | 71
702 | SnS2-G | 50 | 5 | 14 | 1.96 | 1.4 | Graphene | 2D nanosheets | nanosheets | coated | 115 | 2 | K | OH | 0.6 | 5 | 195 | 10.1021/acsaem.0c00519 | 71
703 | SnS2 NPs | 50 | 5 | 14 | 1.96 | 1.4 | 0 | 0 | irregular nanoparticles | 0 | 78.22 | 2 | K | OH | 0.45 | 0.3 | 124.79 | 10.1016/j.apsusc.2019.05.116 | 72
704 | SnS2 NPs | 50 | 5 | 14 | 1.96 | 1.4 | 0 | 0 | irregular nanoparticles | 0 | 78.22 | 2 | K | OH | 0.45 | 0.5 | 121.18 | 10.1016/j.apsusc.2019.05.116 | 72
705 | SnS2 NPs | 50 | 5 | 14 | 1.96 | 1.4 | 0 | 0 | irregular nanoparticles | 0 | 78.22 | 2 | K | OH | 0.45 | 1 | 106.53 | 10.1016/j.apsusc.2019.05.116 | 72
706 | SnS2 NPs | 50 | 5 | 14 | 1.96 | 1.4 | 0 | 0 | irregular nanoparticles | 0 | 78.22 | 2 | K | OH | 0.45 | 3 | 77.42 | 10.1016/j.apsusc.2019.05.116 | 72
707 | SnS2 NPs | 50 | 5 | 14 | 1.96 | 1.4 | 0 | 0 | irregular nanoparticles | 0 | 78.22 | 2 | K | OH | 0.45 | 5 | 65.32 | 10.1016/j.apsusc.2019.05.116 | 72
708 | SnS2 NPs | 50 | 5 | 14 | 1.96 | 1.4 | 0 | 0 | irregular nanoparticles | 0 | 78.22 | 2 | K | OH | 0.45 | 10 | 49.45 | 10.1016/j.apsusc.2019.05.116 | 72
709 | SnS2/RGO_1 NCP | 50 | 5 | 14 | 1.96 | 1.4 | RGO | 2D nanosheets | irregular nanoparticles | supported | 41.82 | 2 | K | OH | 0.45 | 0.3 | 273.54 | 10.1016/j.apsusc.2019.05.116 | 72
710 | SnS2/RGO_1 NCP | 50 | 5 | 14 | 1.96 | 1.4 | RGO | 2D nanosheets | irregular nanoparticles | supported | 41.82 | 2 | K | OH | 0.45 | 0.5 | 232.97 | 10.1016/j.apsusc.2019.05.116 | 72
711 | SnS2/RGO_1 NCP | 50 | 5 | 14 | 1.96 | 1.4 | RGO | 2D nanosheets | irregular nanoparticles | supported | 41.82 | 2 | K | OH | 0.45 | 1 | 201.33 | 10.1016/j.apsusc.2019.05.116 | 72
712 | SnS2/RGO_1 NCP | 50 | 5 | 14 | 1.96 | 1.4 | RGO | 2D nanosheets | irregular nanoparticles | supported | 41.82 | 2 | K | OH | 0.45 | 3 | 155.62 | 10.1016/j.apsusc.2019.05.116 | 72
713 | SnS2/RGO_1 NCP | 50 | 5 | 14 | 1.96 | 1.4 | RGO | 2D nanosheets | irregular nanoparticles | supported | 41.82 | 2 | K | OH | 0.45 | 5 | 134.48 | 10.1016/j.apsusc.2019.05.116 | 72
714 | SnS2/RGO_1 NCP | 50 | 5 | 14 | 1.96 | 1.4 | RGO | 2D nanosheets | irregular nanoparticles | supported | 41.82 | 2 | K | OH | 0.45 | 10 | 101.31 | 10.1016/j.apsusc.2019.05.116 | 72
715 | P-WS2 | 74 | 6 | 6 | 1.7 | 1.5 | 0 | 0 | irregular nanoparticles | 0 | 16.64 | 2 | K | OH | 0.6 | 0.75 | 241.5 | 10.1039/C8NJ00018B | 73
716 | P-WS2 | 74 | 6 | 6 | 1.7 | 1.5 | 0 | 0 | irregular nanoparticles | 0 | 16.64 | 2 | K | OH | 0.6 | 1 | 208.13 | 10.1039/C8NJ00018B | 73
717 | P-WS2 | 74 | 6 | 6 | 1.7 | 1.5 | 0 | 0 | irregular nanoparticles | 0 | 16.64 | 2 | K | OH | 0.6 | 2 | 177.8 | 10.1039/C8NJ00018B | 73
718 | P-WS2 | 74 | 6 | 6 | 1.7 | 1.5 | 0 | 0 | irregular nanoparticles | 0 | 16.64 | 2 | K | OH | 0.6 | 3 | 167.85 | 10.1039/C8NJ00018B | 73
719 | P-WS2 | 74 | 6 | 6 | 1.7 | 1.5 | 0 | 0 | irregular nanoparticles | 0 | 16.64 | 2 | K | OH | 0.6 | 4 | 160.06 | 10.1039/C8NJ00018B | 73
720 | P-WS2 | 74 | 6 | 6 | 1.7 | 1.5 | 0 | 0 | irregular nanoparticles | 0 | 16.64 | 2 | K | OH | 0.6 | 5 | 155.08 | 10.1039/C8NJ00018B | 73
721 | P-WS2 | 74 | 6 | 6 | 1.7 | 1.5 | 0 | 0 | irregular nanoparticles | 0 | 16.64 | 2 | K | OH | 0.6 | 6 | 150 | 10.1039/C8NJ00018B | 73
722 | P-WS2 | 74 | 6 | 6 | 1.7 | 1.5 | 0 | 0 | irregular nanoparticles | 0 | 16.64 | 2 | K | OH | 0.6 | 7 | 147.58 | 10.1039/C8NJ00018B | 73
723 | P-WS2 | 74 | 6 | 6 | 1.7 | 1.5 | 0 | 0 | irregular nanoparticles | 0 | 16.64 | 2 | K | OH | 0.6 | 10 | 139 | 10.1039/C8NJ00018B | 73
724 | WS2 | 74 | 6 | 6 | 1.7 | 1.5 | 0 | 0 | nanosheets | 0 | 5.24 | 3 | K | OH | 0.55 | 1 | 261.8 | 10.1016/j.est.2024.111867 | 74
725 | WS2 | 74 | 6 | 6 | 1.7 | 1.5 | 0 | 0 | nanosheets | 0 | 5.24 | 3 | K | OH | 0.55 | 1.5 | 220.9 | 10.1016/j.est.2024.111867 | 74
726 | WS2 | 74 | 6 | 6 | 1.7 | 1.5 | 0 | 0 | nanosheets | 0 | 5.24 | 3 | K | OH | 0.55 | 2 | 163.6 | 10.1016/j.est.2024.111867 | 74
727 | WS2 | 74 | 6 | 6 | 1.7 | 1.5 | 0 | 0 | nanosheets | 0 | 5.24 | 3 | K | OH | 0.55 | 2.5 | 86.3 | 10.1016/j.est.2024.111867 | 74
728 | WS2 | 74 | 6 | 6 | 1.7 | 1.5 | 0 | 0 | nanosheets | 0 | 5.24 | 3 | K | OH | 0.55 | 3 | 65.4 | 10.1016/j.est.2024.111867 | 74
729 | WS2 | 74 | 6 | 6 | 1.7 | 1.5 | 0 | 0 | flower-like clusters | 0 | 39.89 | 1 | H | SO4 | 0.9 | 0.5 | 156 | 10.1039/D4CP00206G | 75
730 | WS2 | 74 | 6 | 6 | 1.7 | 1.5 | 0 | 0 | flower-like clusters | 0 | 39.89 | 1 | H | SO4 | 0.9 | 0.8 | 113.3 | 10.1039/D4CP00206G | 75
731 | WS2 | 74 | 6 | 6 | 1.7 | 1.5 | 0 | 0 | flower-like clusters | 0 | 39.89 | 1 | H | SO4 | 0.9 | 1 | 95.6 | 10.1039/D4CP00206G | 75
732 | WS2 | 74 | 6 | 6 | 1.7 | 1.5 | 0 | 0 | flower-like clusters | 0 | 39.89 | 1 | H | SO4 | 0.9 | 3 | 74.3 | 10.1039/D4CP00206G | 75
733 | WS2 | 74 | 6 | 6 | 1.7 | 1.5 | 0 | 0 | flower-like clusters | 0 | 39.89 | 1 | H | SO4 | 0.9 | 5 | 69.6 | 10.1039/D4CP00206G | 75
734 | WS2-24 | 74 | 6 | 6 | 1.7 | 1.5 | 0 | 0 | flower-like clusters | 0 | 12.8 | 1 | K | OH | 0.8 | 0.25 | 243.8 | 10.1016/j.est.2024.111756 | 76
735 | WS2-24 | 74 | 6 | 6 | 1.7 | 1.5 | 0 | 0 | flower-like clusters | 0 | 12.8 | 1 | K | OH | 0.8 | 0.5 | 236 | 10.1016/j.est.2024.111756 | 76
736 | WS2-24 | 74 | 6 | 6 | 1.7 | 1.5 | 0 | 0 | flower-like clusters | 0 | 12.8 | 1 | K | OH | 0.8 | 1 | 228.2 | 10.1016/j.est.2024.111756 | 76
737 | WS2-24 | 74 | 6 | 6 | 1.7 | 1.5 | 0 | 0 | flower-like clusters | 0 | 12.8 | 1 | K | OH | 0.8 | 2 | 220 | 10.1016/j.est.2024.111756 | 76
738 | WS2-24 | 74 | 6 | 6 | 1.7 | 1.5 | 0 | 0 | flower-like clusters | 0 | 12.8 | 1 | K | OH | 0.8 | 5 | 208 | 10.1016/j.est.2024.111756 | 76
739 | WS2 | 74 | 6 | 6 | 1.7 | 1.5 | 0 | 0 | irregular nanoparticles | 0 | 3.63 | 2 | K | OH | 0.6 | 0.2 | 264.8 | 10.1016/j.est.2021.103916 | 77
740 | WS2 | 74 | 6 | 6 | 1.7 | 1.5 | 0 | 0 | irregular nanoparticles | 0 | 3.63 | 2 | K | OH | 0.6 | 0.5 | 244.9 | 10.1016/j.est.2021.103916 | 77
741 | WS2 | 74 | 6 | 6 | 1.7 | 1.5 | 0 | 0 | irregular nanoparticles | 0 | 3.63 | 2 | K | OH | 0.6 | 1 | 220.7 | 10.1016/j.est.2021.103916 | 77
742 | WS2 | 74 | 6 | 6 | 1.7 | 1.5 | 0 | 0 | irregular nanoparticles | 0 | 3.63 | 2 | K | OH | 0.6 | 2 | 205.5 | 10.1016/j.est.2021.103916 | 77
743 | WS2 | 74 | 6 | 6 | 1.7 | 1.5 | 0 | 0 | irregular nanoparticles | 0 | 3.63 | 2 | K | OH | 0.6 | 4 | 175.4 | 10.1016/j.est.2021.103916 | 77
744 | WS2 | 74 | 6 | 6 | 1.7 | 1.5 | 0 | 0 | irregular nanoparticles | 0 | 3.63 | 2 | K | OH | 0.6 | 10 | 134.5 | 10.1016/j.est.2021.103916 | 77
751 | WS2 | 74 | 6 | 6 | 1.7 | 1.5 | 0 | 0 | bulk | 0 | 7.2 | 1 | Na | OH | 0.8 | 0.5 | 62.2 | 10.1016/j.jpcs.2023.111520 | 78
752 | WS2 | 74 | 6 | 6 | 1.7 | 1.5 | 0 | 0 | bulk | 0 | 7.2 | 1 | Na | OH | 0.8 | 1 | 60.2 | 10.1016/j.jpcs.2023.111520 | 78
753 | WS2 | 74 | 6 | 6 | 1.7 | 1.5 | 0 | 0 | bulk | 0 | 7.2 | 1 | Na | OH | 0.8 | 2 | 57 | 10.1016/j.jpcs.2023.111520 | 78
754 | WS2 | 74 | 6 | 6 | 1.7 | 1.5 | 0 | 0 | bulk | 0 | 7.2 | 1 | Na | OH | 0.8 | 5 | 52.6 | 10.1016/j.jpcs.2023.111520 | 78
755 | WS2 | 74 | 6 | 6 | 1.7 | 1.5 | 0 | 0 | bulk | 0 | 7.2 | 1 | Na | OH | 0.8 | 10 | 48.6 | 10.1016/j.jpcs.2023.111520 | 78
756 | P2-WS2 | 74 | 6 | 6 | 1.7 | 1.5 | 0 | 0 | nanosheets | 0 | 13.6 | 1 | Na | OH | 0.8 | 0.5 | 143.9 | 10.1016/j.jpcs.2023.111520 | 78
757 | P2-WS2 | 74 | 6 | 6 | 1.7 | 1.5 | 0 | 0 | nanosheets | 0 | 13.6 | 1 | Na | OH | 0.8 | 1 | 137.1 | 10.1016/j.jpcs.2023.111520 | 78
758 | P2-WS2 | 74 | 6 | 6 | 1.7 | 1.5 | 0 | 0 | nanosheets | 0 | 13.6 | 1 | Na | OH | 0.8 | 2 | 131 | 10.1016/j.jpcs.2023.111520 | 78
759 | P2-WS2 | 74 | 6 | 6 | 1.7 | 1.5 | 0 | 0 | nanosheets | 0 | 13.6 | 1 | Na | OH | 0.8 | 5 | 124.1 | 10.1016/j.jpcs.2023.111520 | 78
760 | P2-WS2 | 74 | 6 | 6 | 1.7 | 1.5 | 0 | 0 | nanosheets | 0 | 13.6 | 1 | Na | OH | 0.8 | 10 | 117.6 | 10.1016/j.jpcs.2023.111520 | 78
761 | WS2-ACC | 74 | 6 | 6 | 1.7 | 1.5 | CNF | 1D fibers | flower-like clusters | supported | 28.6 | 1 | Na | OH | 0.8 | 0.25 | 113 | 10.1016/j.jallcom.2024.176784 | 79
762 | WS2-ACC | 74 | 6 | 6 | 1.7 | 1.5 | CNF | 1D fibers | flower-like clusters | supported | 28.6 | 1 | Na | OH | 0.8 | 0.5 | 103 | 10.1016/j.jallcom.2024.176784 | 79
763 | WS2-ACC | 74 | 6 | 6 | 1.7 | 1.5 | CNF | 1D fibers | flower-like clusters | supported | 28.6 | 1 | Na | OH | 0.8 | 1 | 99 | 10.1016/j.jallcom.2024.176784 | 79
764 | WS2-ACC | 74 | 6 | 6 | 1.7 | 1.5 | CNF | 1D fibers | flower-like clusters | supported | 28.6 | 1 | Na | OH | 0.8 | 2 | 96 | 10.1016/j.jallcom.2024.176784 | 79
765 | WS2-ACC | 74 | 6 | 6 | 1.7 | 1.5 | CNF | 1D fibers | flower-like clusters | supported | 28.6 | 1 | Na | OH | 0.8 | 5 | 91 | 10.1016/j.jallcom.2024.176784 | 79
771 | WS2 | 74 | 6 | 6 | 1.7 | 1.5 | 0 | 0 | flower-like clusters | 0 | 3.7 | 1 | K | OH | 0.5 | 0.2 | 368 | 10.1039/C8TA01047A | 80
772 | WS2 | 74 | 6 | 6 | 1.7 | 1.5 | 0 | 0 | flower-like clusters | 0 | 3.7 | 1 | K | OH | 0.5 | 1 | 360 | 10.1039/C8TA01047A | 80
773 | WS2 | 74 | 6 | 6 | 1.7 | 1.5 | 0 | 0 | flower-like clusters | 0 | 3.7 | 1 | K | OH | 0.5 | 3 | 287 | 10.1039/C8TA01047A | 80
774 | WS2 | 74 | 6 | 6 | 1.7 | 1.5 | 0 | 0 | flower-like clusters | 0 | 3.7 | 1 | K | OH | 0.5 | 4 | 238 | 10.1039/C8TA01047A | 80
775 | WS2 | 74 | 6 | 6 | 1.7 | 1.5 | 0 | 0 | flower-like clusters | 0 | 3.7 | 1 | K | OH | 0.5 | 8 | 177 | 10.1039/C8TA01047A | 80
776 | WS2 | 74 | 6 | 6 | 1.7 | 1.5 | 0 | 0 | flower-like clusters | 0 | 3.7 | 1 | K | OH | 0.5 | 10 | 142 | 10.1039/C8TA01047A | 80
777 | WS2/ACF | 74 | 6 | 6 | 1.7 | 1.5 | CNF | 1D fibers | flower-like clusters | supported | 10.8 | 1 | K | OH | 0.5 | 0.2 | 604 | 10.1039/C8TA01047A | 80
778 | WS2/ACF | 74 | 6 | 6 | 1.7 | 1.5 | CNF | 1D fibers | flower-like clusters | supported | 10.8 | 1 | K | OH | 0.5 | 1 | 600 | 10.1039/C8TA01047A | 80
779 | WS2/ACF | 74 | 6 | 6 | 1.7 | 1.5 | CNF | 1D fibers | flower-like clusters | supported | 10.8 | 1 | K | OH | 0.5 | 2 | 527 | 10.1039/C8TA01047A | 80
780 | WS2/ACF | 74 | 6 | 6 | 1.7 | 1.5 | CNF | 1D fibers | flower-like clusters | supported | 10.8 | 1 | K | OH | 0.5 | 4 | 476 | 10.1039/C8TA01047A | 80
781 | WS2/ACF | 74 | 6 | 6 | 1.7 | 1.5 | CNF | 1D fibers | flower-like clusters | supported | 10.8 | 1 | K | OH | 0.5 | 8 | 391 | 10.1039/C8TA01047A | 80
782 | WS2/ACF | 74 | 6 | 6 | 1.7 | 1.5 | CNF | 1D fibers | flower-like clusters | supported | 10.8 | 1 | K | OH | 0.5 | 10 | 340 | 10.1039/C8TA01047A | 80